## MSA202408242319
MSA202408242319
PROJECT | SAN AGUSTIN
REFERENCE | 2319
DATE DELIVERED | 2024-08-28 13:34
DATE REPORTED | 2024-08-24 10:29
INSTRUCTIONS | Au (FAAAm), Ag (FAAAm)
| Au | Ag
| FAAA | FAAA
SAMPLE | ppm | ppm
91836110001 | 0.2947 | 0.5706
91836110002 | 11.726 | 55.1978
91836110003 | 8.389 | 77.1833
91836110004 | 1.266 | 13.901
91836110005 | 7.129 | 60.7988
91836110006 | 1 | 12.4445
91836110007 | 1.266 | 3.4604
91836110008 | 2.799 | 7.3741
91836110009 | 0.6471 | 2.8348
91836110010 | 0.8921 | 3.9644
91836110011 | 0.8284 | 4.1408
91836110012 | 0.8525 | 3.4668
91836110013 | 0.5883 | 1.7139
91836110014 | 0.6542 | 4.5856
91836110015 | 0.6045 | 5.0135
91836110016 | 1.466 | 7.3077
91836110017 | 1.6 | 8.4533
91836110018 | 0.2956 | 2.1766
91836110019 | 0.7681 | 3.2426
91836110020 | 0.7496 | 6.707
91836110021 | 0.9693 | 5.9993
91836110022 | 0.6152 | 5.0361
91836110023 | 3.264 | 8.3919
91836110024 | 2 | 6.8692
91836110025 | 1.4 | 5.2803
91836110026 | 1.466 | 11.858
91836110027 | 2.333 | 13.1684
91836110028 | 2.865 | 23.1329
91836110029 | 1.998 | 21.1962
91836110030 | 1.066 | 8.1539
91836110031 | 1.1325 | 4.791
91836110032 | 0.9791 | 5.9424
91836110033 | 0.6592 | 2.4963
91836110034 | 1.265 | 6.0724
91836110035 | 0.7252 | 5.0429