## MSA202408252324
MSA202408252324
PROJECT | SAN AGUSTIN
REFERENCE | 2324
DATE DELIVERED | 2024-08-29 09:40
DATE REPORTED | 2024-08-25 09:08
INSTRUCTIONS | Au (FAAAm), Ag (FAAAm)
| Au | Ag
| FAAA | FAAA
SAMPLE | ppm | ppm
91836110036 | 0.8832 | 4.8178
91836110037 | 0.5733 | 11.8431
91836110038 | 0.7006 | 3.3545
91836110039 | 0.5001 | 4.0414
91836110040 | 0.0042 | 0.001
91836110041 | 0.7868 | 2.7887
91836110042 | 0.7795 | 7.4437
91836110043 | 0.5511 | 3.1207
91836110044 | 0.9891 | 13.3509
91836110045 | 0.7432 | 6.8926
91836110046 | 1.465 | 3.4425
91836110047 | 0.6036 | 4.603
91836110048 | 0.8018 | 6.2901
91836110049 | 0.9707 | 5.8938
91836110050 | 1 | 5.9429
91836110051 | 0.882 | 3.0584
91836110052 | 0.9493 | 6.3754
91836110053 | 1.133 | 5.0969
91836110054 | 0.8807 | 2.9686
91836110055 | 1.199 | 12.8803
91836110056 | 0.889 | 6.7198
91836110057 | 1.133 | 10.5713
91836110058 | 0.9993 | 8.1705
91836110059 | 1.066 | 15.5308
91836110060 | 0.3247 | 0.7204
91836110061 | 0.7724 | 6.8422
91836110062 | 7.058 | 28.5936
91836110063 | 1.066 | 12.4602
91836110064 | 1.465 | 7.9695
91836110065 | 2.067 | 9.4255
91836110066 | 0.999 | 16.6702
91836110067 | 3.666 | 49.611
91836110068 | 1.865 | 29.5098
91836110069 | 0.6707 | 2.9395
91836110070 | 0.5786 | 2.2165
91836110071 | 0.6982 | 3.5425
91836110072 | 0.5284 | 3.546
91836110073 | 0.9736 | 15.8358
91836110074 | 0.7421 | 4.8042
91836110075 | 3.264 | 46.4239
91836110076 | 0.7691 | 8.1634
91836110077 | 0.7195 | 5.3479
91836110078 | 0.4984 | 4.7345
91836110079 | 0.5162 | 3.0277
91836110080 | 0.8075 | 15.9801
91836110081 | 0.6857 | 2.9082
91836110082 | 0.5268 | 2.9471
91836110083 | 0.2933 | 3.2585
91836110084 | 0.2296 | 2.3857
91836110085 | 0.2832 | 6.2564
91836110086 | 0.4853 | 3.1466
91836110087 | 0.3919 | 2.8914
91836110088 | 0.4413 | 3.5645
91836110089 | 0.3412 | 2.2868
91836110090 | 0.2872 | 1.836
91836110091 | 0.245 | 1.6079
91836110092 | 0.3471 | 1.4411
91836110093 | 0.3433 | 2.2542
91836110094 | 0.2599 | 2.4699
91836110095 | 0.3374 | 2.1281
91836110096 | 0.2744 | 11.4184
91836110097 | 0.5436 | 4.5361
91836110098 | 0.1873 | 2.8454
91836110099 | 1 | 17.0379
91836110100 | 0.6913 | 6.1876
91836110101 | 0.486 | 4.2664
91836110102 | 0.1596 | 1.2427
91836110103 | 0.7048 | 6.1129
91836110104 | 0.242 | 3.5644
91836110105 | 0.4047 | 2.3075
91836110106 | 0.3146 | 1.2717
91836110107 | 0.2496 | 1.1619
91836110108 | 0.4225 | 2.5319
91836110109 | 0.3106 | 3.4227
91836110110 | 0.3331 | 3.1192
91836110111 | 0.2725 | 5.0885
91836110112 | 0.1952 | 3.5421
91836110113 | 0.6804 | 29.2819
91836110114 | 0.4797 | 8.1067
91836110115 | 0.1307 | 2.2541
91836110116 | 0.4549 | 5.8174
91836110117 | 0.4335 | 5.5998
91836110118 | 0.6469 | 6.7304
91836110119 | 0.7144 | 4.5638
91836110120 | 0.0033 | 0.001
91836110121 | 0.5507 | 4.9043
91836110122 | 0.4171 | 2.9686
91836110123 | 0.1711 | 1.063
91836110124 | 0.3047 | 2.5081
91836110125 | 0.348 | 2.9734
91836110126 | 0.809 | 22.0335
91836110127 | 5.332 | 47.9633
91836110128 | 2.399 | 14.0314
91836110129 | 1.465 | 8.1285
91836110130 | 1.066 | 4.2839
91836110131 | 1.599 | 6.3409
91836110132 | 1.799 | 8.0305
91836110133 | 1.333 | 4.17
91836110134 | 0.9708 | 4.9308
91836110135 | 0.7606 | 5.0178
91836110136 | 0.6381 | 5.4183
91836110137 | 1.333 | 5.5434
91836110138 | 0.6086 | 4.892
91836110139 | 0.7058 | 4.3837
91836110140 | 1.866 | 4.8959
91836110141 | 1.399 | 4.6484
91836110142 | 0.8295 | 7.8256
91836110143 | 1 | 4.3801
91836110144 | 0.515 | 4.3834
91836110145 | 0.929 | 6.055
91836110146 | 0.8654 | 4.4073
91836110147 | 3.733 | 19.5378
91836110148 | 3.663 | 123.416
91836110149 | 0.403 | 5.256
91836110150 | 0.3793 | 3.3341
91836110151 | 0.3325 | 2.3272
91836110152 | 0.3001 | 1.5804
91836110153 | 0.3099 | 2.9408
91836110154 | 0.2909 | 5.3443
91836110155 | 0.2585 | 2.748
91836110156 | 0.2666 | 2.9487
91836110157 | 5.064 | 89.6965
91836110158 | 1.933 | 23.2684
91836110159 | 3.065 | 10.1027
91836110160 | 0.2927 | 0.5233
91836110161 | 0.4377 | 3.4119
91836110162 | 1.333 | 8.2536
91836110163 | 1.266 | 11.6822
91836110164 | 1.867 | 15.5193
91836110165 | 1.066 | 25.1301
91836110166 | 0.3576 | 5.3873
91836111001 | 0.6525 | 5.9188
91836111002 | 1.2 | 18.3478
91836111003 | 0.5851 | 9.6739
91836111004 | 0.124 | 3.0668
91836111005 | 0.8049 | 4.8691
91836111006 | 0.4822 | 8.7099
91836111007 | 0.4868 | 6.3628
91836111008 | 0.2314 | 3.1399
91836111009 | 0.4171 | 3.4732
91836111010 | 0.0911 | 1.2112
91836111011 | 0.2348 | 1.9141
91836111012 | 0.1955 | 2.4064
91836111013 | 0.2937 | 4.1151
91836111014 | 0.8494 | 5.6753
91836111015 | 0.9299 | 13.6429
91836111016 | 1.799 | 39.819
91836111017 | 1.467 | 9.8323
91836111018 | 1.266 | 52.3951
91836111019 | 1.932 | 56.327
91836111020 | 1.133 | 19.5527
91836111021 | 2.466 | 16.0662
91836111022 | 1.2 | 21.5131
91836111023 | 0.9656 | 6.3699
91836111024 | 0.6701 | 13.269
91836111025 | 0.9167 | 7.6862
91836111026 | 1.066 | 16.7826
91836111027 | 0.9209 | 6.3716
91836111028 | 0.8833 | 5.4607
91836111029 | 1.532 | 12.0446
91836111030 | 1.533 | 9.1393
91836111031 | 1.533 | 16.175
91836111032 | 1.133 | 10.9708
91836111033 | 1.332 | 19.1974
91836111034 | 0.7804 | 5.2727
91836111035 | 0.9226 | 12.6541
91836111036 | 0.2652 | 1.978
91836111037 | 0.9687 | 9.1682
91836111038 | 0.6486 | 6.7879
91836111039 | 0.6765 | 3.1849
91836111040 | 0.0055 | 0.001
91836111041 | 0.7112 | 6.0654
91836111042 | 1.599 | 9.4552
91836111043 | 0.6662 | 7.3587
91836111044 | 0.6586 | 8.5418
91836111045 | 0.8161 | 11.1389
91836111046 | 2.531 | 24.2857
91836111047 | 6.797 | 8.4043
91836111048 | 0.7841 | 4.9456
91836111049 | 0.6279 | 7.5678
91836111050 | 1.133 | 12.7514
91836111051 | 1.2 | 11.3015
91836111052 | 0.7816 | 6.2893
91836111053 | 0.5698 | 4.1409
91836111054 | 2.599 | 8.8946
91836111055 | 0.8714 | 7.9207
91836111056 | 0.933 | 7.9673
91836111057 | 0.9665 | 5.4714
91836111058 | 0.7029 | 5.0325
91836111059 | 0.7925 | 4.3166
91836111060 | 0.295 | 0.5337
91836111061 | 0.4845 | 5.3241
91836111062 | 0.9233 | 7.3415
91836111063 | 0.9769 | 14.1093
91836111064 | 0.6163 | 4.8647
91836111065 | 0.7615 | 8.2624
91836111066 | 0.9528 | 8.9815
91836111067 | 0.9122 | 6.8554
91836111068 | 0.933 | 10.6989
91836111069 | 0.9222 | 12.2327
91836111070 | 0.933 | 14.8988
91836111071 | 2.531 | 130.445
91836111072 | 1.799 | 13.177
91836111073 | 0.6821 | 6.3772
91836111074 | 0.9855 | 18.9292
91836111075 | 0.5046 | 4.3166
91836111076 | 0.2684 | 2.1776
91836111077 | 0.2741 | 3.0048
91836111078 | 0.262 | 3.6717
91836111079 | 0.933 | 6.7925
91836111080 | 3.9985 | 21.7214
91836111081 | 2.867 | 16.5182