## MSA202408262333
MSA202408262333
PROJECT | SAN AGUSTIN
REFERENCE | 2333
DATE DELIVERED | 2024-08-29 09:43
DATE REPORTED | 2024-08-26 09:10
INSTRUCTIONS | Au (FAAAm), Ag (FAAAm)
| Au | Ag
| FAAA | FAAA
SAMPLE | ppm | ppm
91836112001 | 0.7058 | 6.0228
91836112002 | 1.267 | 32.3979
91836112003 | 1 | 5.7169
91836112004 | 0.8403 | 4.5711
91836112005 | 0.3992 | 4.3788
91836112006 | 0.8715 | 19.3939
91836112007 | 0.726 | 10.6984
91836112008 | 0.4449 | 5.3173
91836112009 | 0.3063 | 2.9741
91836112010 | 0.5589 | 5.7575
91836112011 | 2.733 | 8.9645
91836112012 | 0.616 | 3.7495
91836112013 | 0.7924 | 11.729
91836112014 | 1.067 | 32.2282
91836112015 | 1.067 | 35.9402
91836112016 | 1.533 | 18.2694
91836112017 | 2.2 | 13.2793
91836112018 | 0.8893 | 19.6939
91836112019 | 0.6541 | 15.7944
91836112020 | 1.599 | 35.2421
91836112021 | 0.89 | 25.724
91836112022 | 0.903 | 13.6886
91836112023 | 1.199 | 6.3315
91836112024 | 0.3516 | 3.0616
91836112025 | 0.2407 | 2.6117
91836112026 | 0.4116 | 5.6527
91836112027 | 0.2481 | 2.9203
91836112028 | 0.8082 | 14.643
91836112029 | 1.399 | 17.9618
91836112030 | 2.598 | 25.2412
91836112031 | 1.666 | 30.5075
91836112032 | 1.799 | 17.8336
91836112033 | 2.599 | 37.9577
91836112034 | 0.4402 | 2.9661
91836112035 | 0.6067 | 8.465
91836112036 | 1.466 | 20.9992
91836112037 | 1.532 | 8.4937
91836112038 | 0.6284 | 4.3374
91836112039 | 2.866 | 46.3901
91836112040 | 0.0041 | 0.001
91836112041 | 1.932 | 36.6088
91836112042 | 1.132 | 17.4243
91836112043 | 0.9288 | 50.6599
91836112044 | 0.8328 | 12.5005
91836112045 | 0.4012 | 2.9542
91836112046 | 0.4449 | 3.3529
91836112047 | 0.5763 | 3.9174
91836112048 | 1.6 | 2.9962
91836112049 | 1.532 | 9.6789
91836112050 | 0.2215 | 1.7637
91836112051 | 0.8278 | 4.0048
91836112052 | 0.3645 | 1.5435
91836112053 | 1.465 | 7.7392
91836112054 | 1.2665 | 6.5861
91836112055 | 0.5587 | 6.2319
91836112056 | 0.5212 | 2.4879
91836112057 | 0.2575 | 5.3167
91836112058 | 0.547 | 9.4835
91836112059 | 0.9963 | 8.6025
91836112060 | 0.3014 | 0.5574
91836112061 | 0.5067 | 7.6404
91836112062 | 0.923 | 7.4917
91836112063 | 0.3938 | 2.9754
91836112064 | 0.1674 | 1.6877
91836112065 | 0.591 | 12.3854
91836112066 | 0.3406 | 2.6166
91836113001 | 0.6759 | 6.521
91836113002 | 0.1865 | 1.13
91836113003 | 0.5266 | 2.4132
91836113004 | 0.1477 | 1.109
91836113005 | 0.1345 | 0.4154
91836113006 | 0.2553 | 1.1052
91836113007 | 0.201 | 1.6973
91836113008 | 0.3401 | 2.6655
91836113009 | 0.659 | 5.5711
91836113010 | 0.531 | 3.9994
91836113011 | 0.5301 | 6.1949
91836113012 | 0.2211 | 2.4523
91836113013 | 0.6521 | 9.3409
91836113014 | 0.5652 | 3.4219
91836113015 | 0.4392 | 2.7764
91836113016 | 0.285 | 6.6286
91836113017 | 0.3078 | 7.1223
91836113018 | 0.1275 | 2.5274
91836113019 | 1.533 | 10.163
91836113020 | 0.4299 | 4.0317
91836113021 | 0.2585 | 2.6787
91836113022 | 0.2537 | 4.3173
91836113023 | 0.2029 | 2.6242
91836113024 | 0.288 | 5.8128
91836113025 | 0.3479 | 8.0745
91836113026 | 0.9493 | 10.9955
91836113027 | 0.6392 | 50.8283
91836113028 | 0.4309 | 44.989
91836113029 | 0.4741 | 9.2341
91836113030 | 0.3545 | 4.6467
91836113031 | 0.3294 | 11.2185
91836113032 | 0.3153 | 4.8237
91836113033 | 0.2273 | 8.3639