## MSA202408272346
MSA202408272346
PROJECT | SAN AGUSTIN
REFERENCE | 2346
DATE DELIVERED | 2024-08-29 09:54
DATE REPORTED | 2024-08-27 08:43
INSTRUCTIONS | Au (FAAAm), Ag (FAAAm)
| Au | Ag
| FAAA | FAAA
SAMPLE | ppm | ppm
91836113034 | 0.2824 | 5.5345
91836113035 | 0.3076 | 2.9969
91836113036 | 0.5642 | 8.8816
91836113037 | 0.1755 | 2.6745
91836113038 | 0.2206 | 2.8271
91836113039 | 1.532 | 5.8862
91836113040 | 0.02 | 0.001
91836113041 | 1.8 | 5.2875
91836113042 | 1.533 | 13.2736
91836113043 | 7.598 | 7.3584
91836113044 | 2.533 | 12.4986
91836113045 | 0.7469 | 4.0728
91836114001 | 0.6731 | 6.3062
91836114002 | 0.2095 | 1.4656
91836114003 | 0.6919 | 33.0859
91836114004 | 0.3641 | 2.1306
91836114005 | 0.6923 | 4.0631
91836114006 | 0.2293 | 1.5716
91836114007 | 0.1336 | 1.3631
91836114008 | 0.2882 | 3.2963
91836114009 | 0.9954 | 3.1227
91836114010 | 2.599 | 8.0991
91836114011 | 0.6926 | 7.504
91836114012 | 0.4357 | 5.2776
91836114013 | 0.7509 | 3.5277
91836114014 | 0.6435 | 6.3779
91836114015 | 0.7743 | 4.5742
91836114016 | 0.4963 | 3.4819
91836114017 | 0.4884 | 2.9767
91836114018 | 0.261 | 2.0077
91836114019 | 0.7714 | 5.8573
91836114020 | 0.0899 | 1.6279
91836114021 | 0.2941 | 1.6468
91836114022 | 0.219 | 1.2527
91836114023 | 0.2566 | 1.2592
91836114024 | 0.3788 | 2.26
91836114025 | 0.1648 | 1.0238
91836114026 | 0.29 | 1.3501
91836114027 | 0.9026 | 6.0518
91836114028 | 0.685 | 4.3742
91836114029 | 2.532 | 5.7616
91836114030 | 0.5267 | 2.6723
91836114031 | 0.3075 | 1.4032
91836114032 | 0.2353 | 1.7494
91836114033 | 0.3576 | 2.4809
91836114034 | 0.2986 | 2.3118
91836114035 | 0.2651 | 1.2465
91836114036 | 0.346 | 1.7745
91836114037 | 0.3828 | 1.7056
91836114038 | 0.6976 | 3.3603
91836114039 | 0.5119 | 10.3012
91836114040 | 0.0106 | 0.001
91836114041 | 0.8344 | 3.0156
91836114042 | 1.333 | 4.7069
91836114043 | 0.7185 | 5.9891
91836114044 | 0.6044 | 1.9658
91836114045 | 0.1142 | 0.6686
91836114046 | 0.5304 | 9.218
91836114047 | 0.2794 | 2.2907
91836114048 | 0.9323 | 5.9337
91836114049 | 0.3778 | 1.5719
91836114050 | 1.466 | 3.3127
91836114051 | 0.1587 | 1.2904
91836114052 | 0.4408 | 2.4794
91836114053 | 0.2326 | 1.5486
91836114054 | 0.2017 | 1.2149
91836114055 | 0.5281 | 1.7521
91836114056 | 0.0984 | 1.0627
91836114057 | 0.1066 | 1.116
91836114058 | 0.2514 | 1.4281
91836114059 | 0.1836 | 1.232
91836114060 | 0.2898 | 0.5263
91836114061 | 0.055 | 0.8971