## MSA202408292357
MSA202408292357
PROJECT | SAN AGUSTIN
REFERENCE | 2357
DATE DELIVERED | 2024-09-01 17:40
DATE REPORTED | 2024-08-29 09:10
INSTRUCTIONS | Au (FAAAm), Ag (FAAAm)
| Au | Ag
| FAAA | FAAA
SAMPLE | ppm | ppm
91836115001 | 0.6931 | 6.0225
91836115002 | 2.461 | 7.4169
91836115003 | 0.6453 | 4.3396
91836115004 | 0.932 | 4.0121
91836115005 | 0.8515 | 4.0427
91836115006 | 0.5064 | 3.5705
91836115007 | 0.3304 | 2.2896
91836115008 | 0.3354 | 3.5319
91836115009 | 0.7199 | 3.8622
91836115010 | 0.7219 | 3.411
91836115011 | 1.331 | 3.8093
91836115012 | 0.3597 | 1.7079
91836115013 | 0.2848 | 2.2398
91836115014 | 0.324 | 2.9145
91836115015 | 0.7862 | 3.8339
91836115016 | 0.3839 | 2.3303
91836115017 | 0.2206 | 1.6903
91836115018 | 0.3867 | 1.8948
91836115019 | 2.596 | 7.7978
91836115020 | 0.6583 | 4.5143
91836115021 | 0.5945 | 4.4283
91836115022 | 0.3276 | 1.6479
91836115023 | 0.3127 | 2.4017
91836115024 | 0.3833 | 2.1598
91836115025 | 0.698 | 5.9346
91836115026 | 3.596 | 42.6854
91836115027 | 0.8541 | 7.9599
91836115028 | 0.5843 | 3.7668
91836115029 | 0.2977 | 1.3791
91836115030 | 0.5581 | 2.0376
91836115031 | 0.2935 | 1.2398
91836115032 | 0.3251 | 2.1751
91836115033 | 0.6569 | 5.4694
91836115034 | 1.065 | 11.6625
91836115035 | 1.2 | 15.3329
91836115036 | 1.997 | 11.7698
91836115037 | 1.662 | 9.5675
91836115038 | 1.729 | 8.0679
91836115039 | 0.9471 | 5.5786
91836115040 | 0.0054 | 0.001
91836115041 | 1.331 | 13.4496
91836115042 | 0.9875 | 8.0963
91836115043 | 0.2657 | 2.3925
91836115044 | 0.5327 | 3.5976
91836115045 | 3.591 | 32.2284
91836115046 | 0.931 | 3.4808
91836115047 | 0.7625 | 2.2929
91836115048 | 0.7128 | 8.1164
91836115049 | 1.331 | 6.3313
91836115050 | 1.664 | 6.7676
91836115051 | 1.731 | 5.4251
91836115052 | 0.9894 | 18.8303
91836115053 | 1.33 | 8.9325
91836115054 | 0.3751 | 6.6559
91836115055 | 0.932 | 3.8309
91836115056 | 0.7317 | 8.268
91836115057 | 0.932 | 7.1122
91836115058 | 0.998 | 6.1075
91836115059 | 0.5501 | 3.6308
91836115060 | 0.3166 | 0.5706
91836115061 | 0.8998 | 14.5935
91836115062 | 0.932 | 17.4803
91836115063 | 0.999 | 5.8393
91836115064 | 0.7738 | 9.3109
91836115065 | 0.5187 | 1.6885
91836115066 | 0.932 | 5.4863
91836115067 | 0.8665 | 6.6275
91836115068 | 0.5075 | 2.2924
91836115069 | 1.798 | 5.1579
91836115070 | 0.9036 | 3.6028
91836115071 | 0.5761 | 5.5429
91836115072 | 0.4206 | 3.7062
91836115073 | 0.6154 | 6.5089
91836115074 | 0.4096 | 3.4794
91836115075 | 0.5589 | 4.4925
91836115076 | 0.5538 | 5.2309
91836115077 | 0.4962 | 5.5354
91836115078 | 0.5335 | 6.0361
91836115079 | 0.998 | 16.38
91836115080 | 0.71 | 5.9357
91836115081 | 0.8331 | 8.0873
91836115082 | 0.536 | 12.6807
91836115083 | 0.4447 | 4.2741
91836115084 | 0.6455 | 6.4825
91836115085 | 0.5794 | 6.5016
91836115086 | 0.999 | 6.4581
91836115087 | 0.6655 | 3.9178
91836115088 | 0.5918 | 3.483
91836115089 | 0.3168 | 2.864
91836115090 | 0.405 | 5.9766
91836115091 | 0.3337 | 5.0302
91836115092 | 0.7051 | 3.3222
91836115093 | 1.132 | 3.6665
91836115094 | 0.6543 | 3.2069
91836115095 | 0.932 | 2.3965
91836115096 | 1.064 | 3.4721
91836115097 | 0.656 | 3.4667
91836115098 | 0.4361 | 3.3587
91836115099 | 0.5123 | 3.3989
91836115100 | 0.6961 | 6.3781
91836115101 | 0.2512 | 4.1008
91836115102 | 0.351 | 3.1216
91836115103 | 0.2641 | 2.3961
91836115104 | 0.4714 | 3.5881
91836115105 | 0.3537 | 6.9439
91836115106 | 0.2092 | 2.4631
91836115107 | 0.865 | 4.483
91836115108 | 0.6306 | 3.9404
91836115109 | 0.4558 | 4.3534
91836115110 | 0.2966 | 3.3978
91836115111 | 0.428 | 6.4231
91836115112 | 0.6027 | 3.2475
91836115113 | 0.5531 | 2.5863
91836115114 | 0.7391 | 7.502
91836115115 | 0.6357 | 14.3922
91836115116 | 0.7372 | 4.2801
91836115117 | 0.5426 | 3.0175
91836115118 | 0.7934 | 14.5449
91836115119 | 0.8758 | 20.3405
91836115120 | 0.0042 | 0.0261
91836115121 | 0.5733 | 3.9526
91836115122 | 0.7818 | 4.4315
91836115123 | 0.7807 | 7.2103
91836116001 | 0.7037 | 6.0784
91836116002 | 0.5086 | 2.7162
91836116003 | 0.6605 | 5.2331
91836116004 | 0.726 | 5.5242
91836116005 | 0.5021 | 5.52
91836116006 | 0.265 | 4.0727
91836116007 | 0.6083 | 8.4777
91836116008 | 0.6175 | 9.9778
91836116009 | 0.999 | 5.1765
91836116010 | 0.4621 | 6.8289
91836116011 | 0.8294 | 6.9585
91836116012 | 0.2914 | 3.0619
91836116013 | 0.1935 | 1.4895