## MSA202408302366
MSA202408302366
PROJECT | SAN AGUSTIN
REFERENCE | 2366
DATE DELIVERED | 2024-09-01 17:41
DATE REPORTED | 2024-08-30 09:30
INSTRUCTIONS | Au (FAAAm), Ag (FAAAm)
| Au | Ag
| FAAA | FAAA
SAMPLE | ppm | ppm
91782035001 | 0.306 | 0.5053
91782035002 | 0.1295 | 5.9769
91782035003 | 0.0858 | 4.8437
91782035004 | 0.2971 | 5.107
91782035005 | 0.4184 | 6.4344
91782035006 | 0.1603 | 5.8614
91782035007 | 0.1573 | 6.3989
91836116014 | 0.239 | 1.451
91836116015 | 0.2994 | 1.0734
91836116016 | 0.4945 | 6.5963
91836116017 | 0.4777 | 15.727
91836116018 | 0.3289 | 3.4105
91836116019 | 0.4388 | 4.6485
91836116020 | 0.1552 | 1.9965
91836116021 | 0.172 | 2.0467
91836116022 | 0.1367 | 2.4552
91836116023 | 0.1704 | 2.0554
91836116024 | 0.5856 | 8.2629
91836116025 | 0.3085 | 4.5696
91836116026 | 0.4254 | 5.9785
91836116027 | 0.2514 | 3.261
91836116028 | 0.474 | 3.9233
91836116029 | 0.2357 | 3.4475
91836116030 | 0.2433 | 3.4326
91836116031 | 0.35 | 5.4475
91836116032 | 0.2875 | 3.9128
91836116033 | 0.3866 | 5.907
91836116034 | 0.4002 | 2.836
91836116035 | 0.9502 | 4.2349
91836116036 | 0.4051 | 6.8698
91836116037 | 0.3794 | 7.3021
91836116038 | 0.5911 | 9.056
91836116039 | 0.5981 | 11.1216
91836116040 | 0.0039 | 0.001
91836116041 | 0.975 | 12.5202
91836116042 | 0.8004 | 12.0529
91836116043 | 0.6285 | 13.5139
91836116044 | 0.867 | 21.6397
91836116045 | 0.9133 | 6.3395
91836116046 | 0.7912 | 6.1841
91836116047 | 1.6 | 10.4394
91836116048 | 0.4109 | 4.3288
91836116049 | 0.933 | 15.0604
91836116050 | 0.933 | 8.8038
91836116051 | 0.8429 | 6.0605
91836116052 | 0.5787 | 12.113
91836116053 | 0.5106 | 7.1856
91836116054 | 0.8152 | 10.6009
91836116055 | 1 | 33.5996
91836116056 | 0.3153 | 7.2458
91836116057 | 0.5845 | 13.5637
91836116058 | 0.5211 | 12.0223
91836116059 | 0.4477 | 6.2983
91836116060 | 0.3214 | 0.5199
91836116061 | 0.3663 | 3.8525
91836116062 | 0.4 | 8.551
91836116063 | 0.4479 | 5.7941
91836116064 | 0.5064 | 6.8426
91836116065 | 0.3122 | 3.9487
91836116066 | 0.833 | 33.2566
91836116067 | 0.4398 | 7.7855
91836116068 | 0.3854 | 5.9998
91836116069 | 0.3163 | 4.9041
91836116070 | 0.6906 | 15.2911
91836116071 | 0.5131 | 7.242
91836116072 | 0.3485 | 4.1398
91836116073 | 0.627 | 12.1103
91836116074 | 0.6154 | 7.8844
91836116075 | 0.6227 | 13.6643
91836116076 | 0.4856 | 8.9219
91836116077 | 0.2599 | 3.8571
91836116078 | 0.8691 | 23.436
91836116079 | 0.6561 | 7.694
91836116080 | 0.3275 | 4.2318
91836116081 | 0.3309 | 3.4931
91836116082 | 0.6719 | 10.8004
91836116083 | 0.4572 | 4.4525
91836116084 | 0.3273 | 11.5606
91836116085 | 0.2871 | 3.3406
91836116086 | 0.1673 | 3.944
91836116087 | 0.5569 | 8.4323
91836116088 | 0.2485 | 2.704
91836116089 | 0.7019 | 3.6678
91836116090 | 0.598 | 6.0203
91836116091 | 0.3468 | 2.5958
91836116092 | 0.3831 | 2.4017
91836116093 | 0.3104 | 6.3359
91836116094 | 0.4506 | 8.2968
91836116095 | 0.652 | 11.6669
91836116096 | 0.5437 | 18.2932
91836116097 | 0.4308 | 5.1112
91836116098 | 0.3031 | 4.0285
91836116099 | 0.47 | 11.0151
91836116100 | 0.3024 | 0.6012
91836116101 | 0.3228 | 6.9615