## MSA202408312375
MSA202408312375
PROJECT | SAN AGUSTIN
REFERENCE | 2375
DATE DELIVERED | 2024-09-02 09:43
DATE REPORTED | 2024-08-31 10:22
INSTRUCTIONS | Au (FAAAm), Ag (FAAAm)
| Au | Ag
| FAAA | FAAA
SAMPLE | ppm | ppm
91836116102 | 0.2036 | 3.3333
91836116103 | 0.332 | 3.7218
91836116104 | 1.4 | 1.8976
91836116105 | 0.3385 | 3.1872
91836116106 | 0.294 | 3.3093
91836116107 | 0.1623 | 1.3619
91836116108 | 0.3404 | 4.8209
91836116109 | 0.1739 | 2.2995
91836116110 | 0.1401 | 1.6809
91836116111 | 0.1246 | 2.1618
91836116112 | 0.2233 | 3.8706
91836116113 | 0.2175 | 2.6004
91836116114 | 0.1494 | 1.9092
91836116115 | 0.1749 | 1.812
91836116116 | 0.4815 | 4.2595
91836116117 | 0.2294 | 2.1305
91836116118 | 0.1886 | 1.8989
91836116119 | 0.1197 | 1.4213
91836116120 | 0.0077 | 0.001
91836116121 | 0.9943 | 7.1907
91836116122 | 0.5202 | 5.9261
91836116123 | 0.1264 | 9.2306
91836116124 | 0.7566 | 8.8907
91836116125 | 0.1462 | 3.1297
91836116126 | 0.2372 | 2.315
91836116127 | 0.3729 | 6.4027
91836116128 | 0.4149 | 2.9494
91836116129 | 0.515 | 3.5467
91836116130 | 0.5653 | 7.5313
91836116131 | 0.508 | 7.7177
91836116132 | 0.4473 | 6.0216
91836116133 | 0.63 | 12.3951
91836116134 | 1.733 | 7.3635
91836116135 | 0.9336 | 10.8962
91836116136 | 0.5599 | 6.0882
91836116137 | 0.811 | 4.8207
91836116138 | 0.8649 | 5.7169
91836116139 | 0.8176 | 6.179
91836116140 | 0.588 | 4.1864
91836116141 | 0.5691 | 4.5747
91836116142 | 0.8306 | 7.2868
91836116143 | 0.9669 | 6.6648
91836116144 | 0.8551 | 7.1102
91836116145 | 1.067 | 12.5412
91836116146 | 0.8406 | 8.3775
91836116147 | 0.5262 | 8.319
91836116148 | 0.1928 | 2.535
91836116149 | 0.1362 | 2.445
91836116150 | 0.2173 | 3.3716
91836116151 | 0.5303 | 5.823
91836116152 | 0.202 | 3.1645
91836116153 | 0.1327 | 2.1995
91836116154 | 0.2629 | 3.0947
91836116155 | 0.4809 | 7.8044
91836116156 | 0.9768 | 17.6408
91836116157 | 0.933 | 20.5074
91836116158 | 1.067 | 10.5905
91836116159 | 1.267 | 11.0822
91836116160 | 0.3109 | 0.5479
91836116161 | 0.967 | 11.5741
91836116162 | 0.9133 | 8.1071
91836116163 | 0.9684 | 12.4847
91836116164 | 0.9744 | 6.7976
91836116165 | 0.933 | 11.7591
91836116166 | 0.743 | 14.1252
91836116167 | 0.2159 | 2.5052
91836116168 | 0.3501 | 4.3213
91836116169 | 0.2433 | 4.9345
91836116170 | 0.1397 | 3.1966
91836116171 | 0.104 | 3.2406
91836116172 | 0.356 | 3.3788
91836116173 | 0.2202 | 3.1147
91836116174 | 0.2044 | 2.1616
91836116175 | 1.533 | 16.8645
91836116176 | 1.267 | 25.4769
91836116177 | 1.067 | 12.7172
91836116178 | 0.9992 | 43.6177
91836116179 | 0.9859 | 14.2472
91836116180 | 0.0006 | 0.041
91836116181 | 0.8127 | 10.4167
91836116182 | 2.467 | 25.7065
91836116183 | 0.867 | 16.5564
91836116184 | 1.4 | 45.9103
91836116185 | 0.8314 | 10.5851
91836116186 | 0.2265 | 3.1997
91836116187 | 0.1516 | 2.0642
91836116188 | 0.1134 | 1.8905
91836116189 | 0.1949 | 2.206
91836116190 | 0.2998 | 3.889
91836116191 | 0.6352 | 6.3006
91836116192 | 0.933 | 13.355
91836116193 | 0.8244 | 15.3025
91836116194 | 1.667 | 18.2789
91836116195 | 1.333 | 20.2023
91836116196 | 0.631 | 6.7843
91836116197 | 0.3181 | 3.7895
91836116198 | 0.9976 | 9.6239
91836116199 | 1.067 | 11.9863
91836116200 | 0.8173 | 8.8502
91836116201 | 0.9328 | 9.4556
91836116202 | 0.6433 | 6.5319
91836116203 | 0.2376 | 2.5602
91836116204 | 0.3074 | 4.3011