## MSA202408312376
MSA202408312376
PROJECT | SAN AGUSTIN
REFERENCE | 2376
DATE DELIVERED | 2024-09-01 17:46
DATE REPORTED | 2024-08-31 10:23
INSTRUCTIONS | Au (FAAAm), Ag (FAAAm)
| Au | Ag
| FAAA | FAAA
SAMPLE | ppm | ppm
91836117001 | 0.323 | 0.6101
91836117002 | 0.5448 | 5.2905
91836117003 | 0.4209 | 3.6122
91836117004 | 0.2097 | 3.9252
91836117005 | 0.2049 | 2.9604
91836117006 | 0.1708 | 3.1912
91836117007 | 0.2121 | 2.683
91836117008 | 0.5385 | 5.6591
91836117009 | 0.967 | 7.0367
91836117010 | 0.4364 | 2.9675
91836117011 | 0.346 | 2.9544
91836117012 | 0.3106 | 3.2968
91836117013 | 0.2179 | 2.1112
91836117014 | 0.1024 | 1.82
91836117015 | 0.4389 | 4.1323
91836117016 | 0.239 | 3.7013
91836117017 | 0.3009 | 3.7102
91836117018 | 0.288 | 5.8274
91836117019 | 0.2582 | 6.0576
91836117020 | 0.321 | 5.0936
91836117021 | 0.4414 | 6.8591
91836117022 | 0.1615 | 4.5921
91836117023 | 0.3677 | 6.4091
91836117024 | 0.1248 | 2.6603
91836117025 | 0.1662 | 3.071
91836117026 | 0.4518 | 5.9738
91836117027 | 0.1845 | 3.557
91836117028 | 0.4478 | 9.2546
91836117029 | 0.2955 | 3.0747
91836117030 | 0.867 | 7.4317
91836117031 | 0.0078 | 4.3227
91836117032 | 0.2964 | 4.6702
91836117033 | 0.1454 | 2.2901
91836117034 | 0.2298 | 3.213
91836117035 | 0.3862 | 4.5233
91836117036 | 0.266 | 4.8194
91836117037 | 1.133 | 9.2581
91836117038 | 0.933 | 6.6287
91836117039 | 0.7743 | 2.9631
91836117040 | 0.0062 | 0.0386
91836117041 | 0.9462 | 10.5636