## MSA202409012377
MSA202409012377
PROJECT | SAN AGUSTIN
REFERENCE | 2377
DATE DELIVERED | 2024-09-07 14:59
DATE REPORTED | 2024-09-01 09:14
INSTRUCTIONS | Au (FAAAm), Ag (FAAAm)
| Au | Ag
| FAAA | FAAA
SAMPLE | ppm | ppm
91836117042 | 0.453 | 5.9233
91836117043 | 0.2833 | 3.02
91836117044 | 0.2722 | 5.1098
91836117045 | 0.2971 | 7.5932
91836117046 | 1.0665 | 113.149
91836117047 | 0.3086 | 10.2675
91836117048 | 0.5696 | 19.0229
91836117049 | 0.1878 | 5.4939
91836117050 | 0.3356 | 8.9153
91836117051 | 0.6367 | 23.3422
91836117052 | 0.8804 | 19.529
91836117053 | 0.2864 | 12.5257
91836117054 | 0.3282 | 12.1697
91836117055 | 0.1162 | 7.3954
91836117056 | 0.0568 | 1.9441
91836117057 | 0.1468 | 6.3219
91836117058 | 0.1915 | 6.8928
91836117059 | 0.8448 | 11.5536
91836117060 | 0.3245 | 0.4932
91836117061 | 0.7858 | 10.5983
91836117062 | 0.0767 | 3.6421
91836117063 | 0.1057 | 4.6844
91836117064 | 0.0943 | 2.8229
91836117065 | 0.0842 | 4.1754
91836117066 | 0.1807 | 6.9748
91836117067 | 0.0857 | 3.0347
91836117068 | 1.133 | 18.1917
91836117069 | 0.0721 | 5.297
91836117070 | 0.0524 | 10.0489
91836117071 | 0.2288 | 8.4916
91836117072 | 0.054 | 3.3558
91836117073 | 0.0469 | 7.7018
91836117074 | 0.1875 | 5.0927
91836117075 | 0.1083 | 6.5083
91836117076 | 0.0693 | 7.5678
91836117077 | 33.067 | 22.3727