## MSA202409012378
MSA202409012378
PROJECT | SAN AGUSTIN
REFERENCE | 2378
DATE DELIVERED | 2024-09-07 15:01
DATE REPORTED | 2024-09-01 09:15
INSTRUCTIONS | Au (FAAAm), Ag (FAAAm)
| Au | Ag
| FAAA | FAAA
SAMPLE | ppm | ppm
91830293001 | 0.3238 | 0.5149
91830293002 | 0.0841 | 6.4182
91830293003 | 0.0678 | 4.8353
91830293004 | 5.2 | 4.2315
91830293005 | 0.091 | 4.2558
91830293006 | 0.6546 | 5.0663
91830293007 | 0.033 | 3.1099
91830293008 | 0.0869 | 5.519
91830293009 | 0.8992 | 40.1443
91830293010 | 0.352 | 5.5619
91830293011 | 1.6 | 11.2981
91830293012 | 0.0485 | 2.7722
91830293013 | 0.1023 | 2.3144
91830293014 | 0.0373 | 2.7767
91830293015 | 0.0995 | 2.0213
91830293016 | 0.0732 | 2.412
91830293017 | 0.6654 | 3.2349
91830293018 | 0.1546 | 2.5303
91830293019 | 0.8882 | 116.298
91830293020 | 0.5451 | 28.6239
91830293021 | 0.5124 | 38.63
91830293022 | 0.3889 | 5.5574
91830293023 | 0.4188 | 2.2698
91830293024 | 0.088 | 2.5637
91830293025 | 0.0451 | 2.0156
91830293026 | 0.0489 | 1.6606
91830293027 | 0.0378 | 2.8218
91830293028 | 0.0322 | 2.8401
91830293029 | 0.0518 | 2.9601
91830293030 | 0.5603 | 7.2685
91830293031 | 0.5235 | 7.4667
91830293032 | 0.2323 | 9.0696
91830293033 | 0.204 | 6.0254
91830293034 | 0.562 | 5.7926
91830293035 | 0.1358 | 5.4661
91830293036 | 0.0637 | 4.7916
91830293037 | 0.087 | 3.7818
91830293038 | 0.07 | 3.0989
91830293039 | 0.0875 | 4.4745
91830293040 | 0.003 | 0.001
91830293041 | 0.0885 | 16.3464
91830293042 | 0.0508 | 2.5807
91830293043 | 0.0479 | 1.9676
91830293044 | 1.467 | 3.1418
91830293045 | 0.2769 | 2.4006
91830293046 | 1.533 | 3.8932
91830293047 | 2.067 | 5.0838
91830293048 | 0.3774 | 3.2078
91830293049 | 20.6 | 2.8188
91830293050 | 0.9619 | 2.5964
91830293051 | 0.476 | 4.2232
91830293052 | 9.333 | 3.5793
91830293053 | 0.1641 | 6.3725
91830293054 | 0.0359 | 3.5852
91830293055 | 0.0683 | 11.4481
91830293056 | 0.0586 | 4.7784
91830293057 | 0.0398 | 3.4639
91830293058 | 0.06 | 1.8614
91830293059 | 0.0872 | 4.8676
91830293060 | 0.2963 | 0.5728
91830293061 | 0.0926 | 4.1003
91830293062 | 0.05 | 1.88
91830293063 | 0.0409 | 2.1438
91830293064 | 0.0655 | 2.4184
91830293065 | 0.1077 | 10.0344
91830293066 | 0.0448 | 7.173
91830293067 | 0.0542 | 16.4513
91830293068 | 0.0548 | 13.3194
91830293069 | 0.0897 | 17.104
91830293070 | 0.1456 | 25.8197
91830293071 | 0.1266 | 26.6503
91830293072 | 0.2008 | 23.8205
91830293073 | 0.4521 | 15.2793
91830293074 | 2.333 | 6.3621
91830293075 | 0.7348 | 9.5458
91830293076 | 0.3177 | 17.4971
91830293077 | 0.0925 | 82.692
91830293078 | 0.1257 | 29.6412
91830293079 | 0.0442 | 6.3585
91830293080 | 0.0401 | 7.1895
91830293081 | 0.037 | 7.4492
91830293082 | 0.0811 | 13.3839
91830293083 | 0.3232 | 7.0295
91830293084 | 0.4053 | 16.802
91830293085 | 0.6897 | 12.7738
91830293086 | 0.0971 | 13.2246
91830293087 | 0.0906 | 26.126
91830293088 | 0.155 | 17.483
91830293089 | 0.1011 | 9.0088
91830293090 | 0.1095 | 14.3486
91830293091 | 0.0644 | 22.6029
91830293092 | 0.7685 | 13.1074
91830293093 | 0.5048 | 29.3546
91830293094 | 0.0479 | 4.2726
91830293095 | 0.0181 | 4.1744
91830293096 | 0.077 | 5.3774
91830293097 | 0.0519 | 5.0283
91830293098 | 0.0558 | 4.5172
91830293099 | 0.054 | 10.6607
91830293100 | 0.0012 | 0.0836
91830293101 | 0.0847 | 7.2674
91830293102 | 0.1174 | 3.7031
91830293103 | 0.8653 | 5.103
91830293104 | 0.1922 | 6.1442
91830293105 | 0.6423 | 15.158
91830293106 | 0.0507 | 13.8456
91830293107 | 0.0538 | 15.4218
91830293108 | 0.0496 | 34.338
91830293109 | 0.1037 | 28.9923
91830293110 | 0.9598 | 94.4423
91830293111 | 0.7757 | 77.8278
91830293112 | 0.2508 | 6.0355
91830293113 | 1.533 | 8.2085
91830293114 | 5.867 | 74.7776
91830293115 | 0.0833 | 7.3249
91830293116 | 0.0818 | 7.3669
91830293117 | 0.0568 | 7.4712
91830293118 | 0.0467 | 4.2788
91830293119 | 0.0696 | 7.5267
91830293120 | 0.2932 | 0.5825
91830293121 | 0.1648 | 7.1845
91830293122 | 0.0586 | 2.6302
91830293123 | 0.048 | 1.86
91830293124 | 0.0532 | 3.8175
91830293125 | 0.0428 | 7.7911
91830293126 | 0.0256 | 5.262
91830293127 | 0.0318 | 3.4192
91830293128 | 0.0313 | 3.2574
91830293129 | 0.0559 | 4.7968
91830293130 | 0.061 | 4.0219
91830293131 | 0.1525 | 3.4218
91830293132 | 0.1726 | 9.3798
91830293133 | 0.047 | 3.0392
91830293134 | 0.0195 | 3.9731
91830293135 | 0.0261 | 4.1258
91830293136 | 0.0239 | 2.9759
91830293137 | 0.0237 | 3.4937
91830293138 | 0.0184 | 3.6803
91830293139 | 0.0361 | 3.0028
91830293140 | 0.0134 | 2.0054
91830293141 | 0.0153 | 2.2913
91830293142 | 0.0414 | 3.8046
91830293143 | 0.0567 | 3.6724
91830293144 | 0.042 | 4.4467
91830293145 | 0.033 | 4.5891
91830293146 | 0.0674 | 3.6206
91830293147 | 0.0533 | 3.8762
91830293148 | 0.0873 | 5.4235
91830293149 | 2.8 | 6.8632
91830293150 | 0.2668 | 9.6829
91830293151 | 0.6388 | 21.378
91830293152 | 0.718 | 8.806
91830293153 | 0.0492 | 5.4044
91830293154 | 0.0602 | 4.2704
91830293155 | 0.0624 | 5.6932
91830293156 | 0.0699 | 5.7769
91830293157 | 0.0499 | 3.9141
91830293158 | 0.0335 | 5.1459
91830293159 | 0.0607 | 4.9952
91830293160 | 0.0058 | 0.1397
91830293161 | 0.2541 | 6.8797
91830293162 | 1.533 | 17.9949
91830293163 | 0.0471 | 6.6553
91830293164 | 0.0236 | 3.2635
91830293165 | 0.0329 | 5.0458
91830293166 | 0.0997 | 9.0356