## MSA202409022388
MSA202409022388
PROJECT | SAN AGUSTIN
REFERENCE | 2388
DATE DELIVERED | 2024-09-05 15:15
DATE REPORTED | 2024-09-02 08:52
INSTRUCTIONS | Au (FAAAm), Ag (FAAAm)
| Au | Ag
| FAAA | FAAA
SAMPLE | ppm | ppm
91830293167 | 0.0597 | 3.4937
91830293168 | 0.0439 | 5.5217
91830293169 | 0.0981 | 5.2912
91830293170 | 1 | 6.6423
91830293171 | 8.933 | 10.3854
91830293172 | 0.0213 | 11.9012
91830293173 | 0.0266 | 13.9371
91830293174 | 0.0611 | 6.466
91830293175 | 0.2086 | 4.3268
91830293176 | 0.0356 | 5.816
91830293177 | 0.0281 | 5.0353
91830293178 | 0.0447 | 6.4708
91830293179 | 0.2908 | 13.9866
91830293180 | 0.2092 | 28.5582
91830293181 | 0.9366 | 33.0109
91830293182 | 0.848 | 32.2133
91830293183 | 0.2384 | 45.0897
91830293184 | 0.6782 | 16.5101
91830293185 | 0.1034 | 5.5382
91830293186 | 0.0574 | 5.043
91830293187 | 0.0367 | 5.503
91830293188 | 0.0522 | 6.1686
91830293189 | 0.2983 | 4.743
91830293190 | 0.0403 | 5.269
91830293191 | 0.0352 | 5.5079
91830293192 | 0.2478 | 5.6522
91830293193 | 2.333 | 8.3788
91830293194 | 0.0614 | 3.692
91830293195 | 0.0352 | 5.4552
91830293196 | 0.04 | 4.6277
91830293197 | 0.1229 | 5.0661
91830293198 | 0.1008 | 8.6969
91830293199 | 0.0222 | 5.6055
91830293200 | 0.0237 | 3.9073
91830293201 | 0.0177 | 3.3427
91830293202 | 0.0236 | 2.433
91830293203 | 0.0437 | 5.8462
91830293204 | 0.0334 | 4.5277
91830293205 | 0.0512 | 4.1891
91830293206 | 0.0385 | 3.5883
91830293207 | 0.3197 | 5.8241
91830293208 | 3.267 | 10.009
91830293209 | 0.165 | 6.4697
91830293210 | 0.0423 | 6.3304
91830293211 | 0.1712 | 5.7502
91830293212 | 3.667 | 16.0524
91830293213 | 0.1394 | 5.4723
91830293214 | 0.0961 | 4.6973
91830293215 | 0.5712 | 5.1356
91830293216 | 0.0782 | 6.5934
91830293217 | 0.9038 | 4.594
91830293218 | 0.071 | 4.8521
91830293219 | 0.1568 | 5.7165
91830293220 | 0.0071 | 0.3257
91830293221 | 0.127 | 6.1079
91830293222 | 0.0624 | 7.0748
91830293223 | 0.029 | 9.4998
91830293224 | 0.0974 | 4.1654
91830293225 | 0.1282 | 4.8775
91830293226 | 0.0408 | 3.407
91830293227 | 0.0651 | 4.4742
91830293228 | 0.0659 | 3.8321
91830293229 | 0.0473 | 4.5302
91830293230 | 0.0233 | 4.7441
91830293231 | 0.0523 | 6.4399
91830293232 | 0.035 | 4.7202
91830293233 | 0.1066 | 7.2358
91830293234 | 0.1341 | 6.6527
91830293235 | 0.2323 | 8.0626
91830293236 | 0.0872 | 6.7736
91830293237 | 0.1379 | 4.612
91830293238 | 0.1256 | 6.5354
91830293239 | 0.0507 | 6.9783
91830293240 | 0.4943 | 0.1811
91830293241 | 0.0761 | 6.8959
91830293242 | 0.0363 | 6.8688
91830293243 | 0.0326 | 6.0984
91830293244 | 0.1348 | 4.0639
91830293245 | 1.533 | 12.2822
91830293246 | 0.0826 | 5.7375
91830293247 | 0.1346 | 5.4401
91830293248 | 0.2725 | 5.0904
91830293249 | 0.2349 | 4.9926
91830293250 | 0.1844 | 8.4389
91830293251 | 0.0632 | 5.65
91830293252 | 0.0701 | 6.4977
91830293253 | 0.059 | 5.6729
91830293254 | 0.051 | 5.0607
91830293255 | 0.055 | 3.1221
91830293256 | 0.0555 | 5.9325
91830293257 | 0.0473 | 2.514
91830293258 | 0.0749 | 2.6659
91830293259 | 0.0665 | 4.3978
91830293260 | 0.0604 | 3.8933
91830293261 | 0.0849 | 3.7302
91830293262 | 0.1005 | 3.6555
91830293263 | 0.1385 | 5.6022
91830293264 | 0.3071 | 10.1761
91830293265 | 0.4266 | 12.2427
91830293266 | 0.2186 | 5.9491
91830293267 | 0.2529 | 5.8242
91830293268 | 0.0871 | 5.0677
91830293269 | 0.0985 | 5.862
91830293270 | 0.0595 | 6.2527
91830293271 | 0.0846 | 11.7609
91830293272 | 0.1504 | 5.1465
91830293273 | 0.1143 | 7.1313
91830293274 | 0.1054 | 4.7177
91830293275 | 0.1841 | 5.9889
91830293276 | 0.2124 | 11.1942
91830293277 | 0.249 | 25.5643
91830293278 | 0.7688 | 29.5798
91830293279 | 0.3295 | 31.0777
91830293280 | 0.2454 | 29.4762
91830293281 | 0.2573 | 22.606
91830293282 | 0.2186 | 22.9637
91830293283 | 0.3911 | 23.8797
91830293284 | 0.4691 | 18.9237
91830293285 | 0.4007 | 21.0452
91830293286 | 0.4623 | 21.3299
91830293287 | 0.3397 | 22.9845
91830293288 | 0.6043 | 17.291
91830293289 | 0.8149 | 18.8308
91830293290 | 0.598 | 13.827
91830293291 | 0.3867 | 7.7973
91830293292 | 0.3328 | 17.638
91830293293 | 0.5988 | 33.5451
91830293294 | 0.1711 | 30.9807
91830293295 | 0.248 | 17.4074
91830293296 | 0.637 | 10.7237
91830293297 | 2.667 | 111.792
91830293298 | 0.1904 | 13.0041
91830293299 | 0.6839 | 20.2103
91830293300 | 0.02 | 0.1782
91830293301 | 0.5274 | 17.1532
91830293302 | 0.3724 | 43.0417
91830293303 | 0.8255 | 7.4531
91830293304 | 0.2923 | 6.987
91830293305 | 0.1353 | 3.2458