## MSA202409022389
MSA202409022389
PROJECT | SAN AGUSTIN
REFERENCE | 2389
DATE DELIVERED | 2024-09-05 15:22
DATE REPORTED | 2024-09-02 08:53
INSTRUCTIONS | Au (FAAAm), Ag (FAAAm)
| Au | Ag
| FAAA | FAAA
SAMPLE | ppm | ppm
91830294001 | 0.2424 | 27.1938
91830294002 | 0.0939 | 10.7346
91830294003 | 0.5529 | 15.6666
91830294004 | 0.9335 | 26.1741
91830294005 | 0.3686 | 23.287
91830294006 | 0.3102 | 27.9799
91830294007 | 0.4251 | 40.4763
91830294008 | 0.2189 | 30.1482
91830294009 | 0.5778 | 24.4411
91830294010 | 0.2163 | 13.6545
91830294011 | 0.527 | 30.0494
91830294012 | 0.5308 | 24.905
91830294013 | 0.3845 | 15.9729
91830294014 | 0.235 | 6.099
91830294015 | 0.3937 | 8.5561
91830294016 | 0.5801 | 13.5213
91830294017 | 0.9374 | 13.7971
91830294018 | 1.933 | 17.1889
91830294019 | 0.6138 | 15.4638
91830294020 | 0.539 | 12.2629
91830294021 | 0.7344 | 12.7088
91830294022 | 0.7276 | 22.5088
91830294023 | 0.5612 | 9.8
91830294024 | 0.4426 | 13.398
91830294025 | 0.2567 | 10.7805
91830294026 | 0.3636 | 11.4734
91830294027 | 0.4063 | 15.9004
91830294028 | 0.4823 | 28.4408
91830294029 | 0.389 | 22.3601
91830294030 | 0.3571 | 16.8395
91830294031 | 0.4515 | 26.2859
91830294032 | 0.4252 | 29.1113
91830294033 | 0.2746 | 11.3595
91830294034 | 0.5624 | 16.6652
91830294035 | 0.6556 | 21.9137
91830294036 | 0.4498 | 34.6837
91830294037 | 0.5961 | 48.8387
91830294038 | 1.933 | 243.688
91830294039 | 0.3201 | 94.3325
91830294040 | 0.008 | 0.3939
91830294041 | 0.3428 | 40.3222
91830294042 | 0.4405 | 19.1151
91830294043 | 0.3087 | 21.5146
91830294044 | 0.5548 | 21.8821
91830294045 | 0.4597 | 17.0238
91830294046 | 0.6191 | 25.3839
91830294047 | 0.675 | 23.2863
91830294048 | 0.9914 | 18.3702
91830294049 | 0.5324 | 12.9254
91830294050 | 0.3269 | 11.4094
91830294051 | 0.2599 | 6.1213
91830294052 | 0.4421 | 8.9886
91830294053 | 0.2447 | 7.2377
91830294054 | 0.5252 | 15.7306
91830294055 | 0.584 | 19.9265
91830294056 | 0.3069 | 8.8259
91830294057 | 0.6373 | 76.6621
91830294058 | 0.4862 | 15.6722
91830294059 | 0.5032 | 11.8051
91830294060 | 0.5028 | 0.4153
91830294061 | 0.4067 | 4.0537
91830294062 | 0.5935 | 16.0489
91830294063 | 0.747 | 16.5146
91830294064 | 0.4305 | 5.4175
91830294065 | 0.4655 | 7.9808
91830294066 | 0.5932 | 5.9294
91830294067 | 1.733 | 8.8637
91830294068 | 1.067 | 10.021
91830294069 | 0.6234 | 6.7407
91830294070 | 0.2269 | 6.4839
91830294071 | 0.2204 | 7.8311
91830294072 | 0.4141 | 24.9789
91830294073 | 0.3682 | 12.8556
91830294074 | 0.3286 | 15.6712
91830294075 | 0.6374 | 23.8261
91830294076 | 0.4 | 15.0959
91830294077 | 0.4716 | 24.8354
91830294078 | 0.3561 | 32.8874
91830294079 | 0.3115 | 20.6264
91830294080 | 0.933 | 225.695
91830294081 | 0.9977 | 149.274
91830294082 | 0.5241 | 44.6893
91830294083 | 0.3533 | 15.5045
91830294084 | 0.3801 | 24.6838
91830294085 | 0.5173 | 25.5
91830294086 | 0.3631 | 17.3161
91830294087 | 0.249 | 7.6923
91830294088 | 0.1947 | 5.7581
91830294089 | 0.0883 | 2.6176
91830294090 | 0.3532 | 7.2253
91830294091 | 0.3347 | 3.7943
91830294092 | 0.3943 | 4.8695
91830294093 | 0.7812 | 9.9453
91830294094 | 0.6524 | 3.723
91830294095 | 0.4297 | 3.2373
91830294096 | 0.3952 | 3.2724
91830294097 | 0.4123 | 7.1102
91830294098 | 1 | 15.7852
91830294099 | 1.8 | 27.8612
91830294100 | 0.1999 | 28.7309
91830294101 | 0.591 | 3.435
91830294102 | 0.8756 | 3.4309
91830294103 | 0.5317 | 7.6557
91830294104 | 0.6234 | 5.1623
91830294105 | 0.5023 | 3.1431
91830294106 | 1.133 | 5.2384
91830294107 | 0.7438 | 2.6901
91830294108 | 0.5538 | 2.1005
91830294109 | 0.3757 | 1.6588
91830294110 | 0.2344 | 3.4812
91830294111 | 0.1436 | 3.4147
91830294112 | 0.3519 | 4.3996
91830294113 | 0.1924 | 4.9678
91830294114 | 0.2353 | 3.606
91830294115 | 0.2482 | 5.8722
91830294116 | 0.403 | 9.5299
91830294117 | 0.3204 | 10.5407
91830294118 | 0.2775 | 3.0118
91830294119 | 0.0816 | 2.3606
91830294120 | 0.0078 | 0.1886
91830294121 | 0.2618 | 3.0047
91830294122 | 0.1244 | 2.1073
91830294123 | 0.4425 | 2.5399
91830294124 | 0.1181 | 1.2162
91830294125 | 0.1625 | 1.1746
91830294126 | 0.1106 | 1.4704
91830294127 | 0.3101 | 1.7805
91830294128 | 0.545 | 3.1614
91830294129 | 1.133 | 6.4732
91830294130 | 0.4198 | 5.5943
91830294131 | 1.067 | 5.6586
91830294132 | 0.7808 | 4.6933
91830294133 | 0.4984 | 4.7541
91830294134 | 1.133 | 4.4358
91830294135 | 0.1651 | 1.4075
91830294136 | 0.5071 | 5.377
91830294137 | 0.5071 | 6.5598
91830294138 | 0.697 | 6.5136
91830294139 | 0.8937 | 13.4414
91830294140 | 0.4174 | 4.5977
91830294141 | 0.3295 | 3.5778
91830294142 | 0.3462 | 2.8605
91830294143 | 0.1043 | 1.739
91830294144 | 0.1227 | 2.1372
91830294145 | 0.2217 | 4.0496
91830294146 | 0.2791 | 5.0936
91830294147 | 0.2014 | 3.4727