## MSA202409032398
MSA202409032398
PROJECT | SAN AGUSTIN
REFERENCE | 2398
DATE DELIVERED | 2024-09-07 15:08
DATE REPORTED | 2024-09-03 08:48
INSTRUCTIONS | Au (FAAAm), Ag (FAAAm)
| Au | Ag
| FAAA | FAAA
SAMPLE | ppm | ppm
91830294148 | 0.1662 | 2.7607
91830294149 | 0.3638 | 6.2113
91830294150 | 0.3578 | 3.827
91830294151 | 0.0843 | 1.2867
91830294152 | 0.1008 | 1.1424
91830294153 | 0.1943 | 2.3186
91830294154 | 0.5274 | 7.1761
91830294155 | 0.3553 | 8.3271
91830294156 | 0.3285 | 5.4349
91830294157 | 0.6788 | 3.8284
91830294158 | 0.7808 | 3.7433
91830294159 | 0.408 | 2.0276
91830294160 | 0.5015 | 0.1657
91830294161 | 0.6339 | 3.6884
91830294162 | 0.9253 | 3.4738
91830294163 | 0.7521 | 3.0531
91830294164 | 1.6 | 7.764
91830294165 | 0.7452 | 5.9885
91830294166 | 0.8549 | 7.1725
91830294167 | 0.7549 | 7.2319
91830294168 | 0.4283 | 4.1957
91830294169 | 0.3525 | 3.5478
91830294170 | 0.3552 | 6.0833
91830294171 | 0.4994 | 5.8991
91830294172 | 0.357 | 3.0984
91830294173 | 0.3066 | 4.0113
91830294174 | 0.1933 | 1.6942
91830294175 | 0.493 | 3.5944
91830294176 | 0.5834 | 8.3538
91830294177 | 0.6299 | 12.535
91830294178 | 0.581 | 7.125
91830294179 | 0.2749 | 1.81
91830294180 | 0.2 | 28.034
91830294181 | 0.2618 | 8.136
91830294182 | 0.326 | 3.128
91830294183 | 0.7607 | 15.775
91830294184 | 0.2416 | 3.3823
91830294185 | 0.324 | 3.0286
91830294186 | 0.3865 | 2.3418
91830294187 | 0.38 | 2.2669
91830294188 | 0.4049 | 2.0797
91830294189 | 0.285 | 4.3363
91830294190 | 0.2547 | 3.9503
91830294191 | 0.4734 | 2.7281
91830294192 | 0.4775 | 3.2677
91830294193 | 0.163 | 2.6438
91830294194 | 0.1649 | 2.1279
91830294195 | 0.5288 | 14.1729
91830294196 | 0.2836 | 1.8958
91830294197 | 0.2499 | 2.4448
91830294198 | 0.2395 | 2.2711
91830294199 | 0.3086 | 7.3172
91830294200 | 0.5078 | 10.3213
91830294201 | 0.5879 | 14.9083
91830294202 | 0.1832 | 3.9322
91830294203 | 0.3204 | 3.3853
91830294204 | 0.3132 | 8.5927
91830294205 | 0.5316 | 6.886
91830294206 | 0.3996 | 2.9698
91830294207 | 0.933 | 6.7799
91830294208 | 0.5646 | 5.5499
91830294209 | 0.4451 | 1.7366
91830294210 | 0.5031 | 1.8876
91830294211 | 0.2962 | 1.4301
91830294212 | 0.4794 | 1.8349
91830294213 | 0.502 | 2.1097
91830294214 | 0.981 | 6.4961
91830294215 | 1.733 | 1.6807
91830294216 | 0.867 | 2.1995
91830294217 | 0.6445 | 3.0135
91830294218 | 0.5594 | 0.0391
91830294219 | 1.2 | 3.0077
91830294220 | 0.02 | 0.001
91830294221 | 0.4149 | 2.4227
91830294222 | 0.576 | 1.2509
91830294223 | 0.5358 | 1.3549
91830294224 | 0.489 | 4.381
91830294225 | 0.3904 | 6.9785
91830294226 | 0.5044 | 7.1492
91830294227 | 0.4525 | 4.9945
91830294228 | 0.5555 | 5.1302
91830294229 | 0.2706 | 1.849
91830294230 | 0.1199 | 0.7955
91830294231 | 0.3482 | 1.6251
91830294232 | 0.642 | 2.9743
91830294233 | 0.8821 | 3.8359
91830294234 | 1.2 | 4.3028
91830294235 | 0.4465 | 2.4221
91830294236 | 0.5311 | 3.6712
91830294237 | 0.2672 | 1.4938