## MSA202409032399
MSA202409032399
PROJECT | SAN AGUSTIN
REFERENCE | 2399
DATE DELIVERED | 2024-09-07 15:28
DATE REPORTED | 2024-09-03 08:49
INSTRUCTIONS | Au (FAAAm), Ag (FAAAm)
| Au | Ag
| FAAA | FAAA
SAMPLE | ppm | ppm
91830295001 | 0.2175 | 27.693
91830295002 | 0.1634 | 2.1002
91830295003 | 0.2329 | 2.4084
91830295004 | 0.1392 | 1.0634
91830295005 | 0.9339 | 4.0627
91830295006 | 0.5312 | 4.3142
91830295007 | 0.867 | 5.7855
91830295008 | 0.494 | 3.835
91830295009 | 0.4601 | 3.947
91830295010 | 2.133 | 7.6378
91830295011 | 1.067 | 4.8975
91830295012 | 0.934 | 4.1306
91830295013 | 0.4037 | 2.0692
91830295014 | 0.7149 | 2.5852
91830295015 | 2.8 | 7.3562
91830295016 | 1.267 | 5.6655
91830295017 | 0.6548 | 2.8564
91830295018 | 0.4302 | 1.964
91830295019 | 0.4223 | 2.1999
91830295020 | 0.2897 | 1.062
91830295021 | 0.3708 | 0.9194
91830295022 | 0.4025 | 1.6953
91830295023 | 0.7442 | 12.4202
91830295024 | 0.7872 | 19.0584
91830295025 | 0.7283 | 7.7588
91830295026 | 0.3562 | 3.2784
91830295027 | 0.2872 | 1.7094
91830295028 | 0.2712 | 0.8478
91830295029 | 0.6909 | 3.3035
91830295030 | 0.6954 | 4.4636
91830295031 | 0.5885 | 2.5175
91830295032 | 2.867 | 9.5522
91830295033 | 1.333 | 4.2105
91830295034 | 0.9161 | 12.6813
91830295035 | 0.9686 | 4.766
91830295036 | 0.6662 | 3.4329
91830295037 | 0.665 | 3.0879
91830295038 | 0.4581 | 2.4194
91830295039 | 0.2722 | 2.9062
91830295040 | 0.0024 | 0.1383
91830295041 | 0.4802 | 3.4243
91830295042 | 0.539 | 9.0984
91830295043 | 0.468 | 5.4448
91830295044 | 0.309 | 2.6422
91830295045 | 0.3079 | 2.3598
91830295046 | 0.3891 | 2.6626
91830295047 | 0.3728 | 2.6054
91830295048 | 1 | 10.3873
91830295049 | 0.6947 | 4.4999
91830295050 | 1.133 | 8.9842
91830295051 | 0.7646 | 4.4954
91830295052 | 0.7951 | 6.2576
91830295053 | 3.067 | 9.5856
91830295054 | 1.467 | 7.4276
91830295055 | 0.595 | 3.3379
91830295056 | 0.4643 | 1.8661
91830295057 | 0.6888 | 4.1945
91830295058 | 2.933 | 3.6129
91830295059 | 1.6 | 9.9255
91830295060 | 0.5275 | 0.271
91830295061 | 0.8804 | 7.4408
91830295062 | 0.6259 | 6.8142
91830295063 | 0.6122 | 3.9688
91830295064 | 0.4076 | 3.8232
91830295065 | 0.9145 | 6.2875
91830295066 | 0.5208 | 5.3437
91830295067 | 0.6646 | 5.7972
91830295068 | 0.5821 | 2.3963
91830295069 | 0.4571 | 3.0627
91830295070 | 0.7629 | 3.9545
91830295071 | 1.4 | 6.7608
91830295072 | 0.9349 | 3.637
91830295073 | 0.5281 | 1.4187
91830295074 | 1.267 | 8.0671
91830295075 | 0.6849 | 6.9233
91830295076 | 31.8 | 17.9655
91830295077 | 0.933 | 5.2505
91830295078 | 0.3824 | 2.0485
91830295079 | 0.8 | 5.8715
91830295080 | 0.5078 | 3.5812
91830295081 | 0.7111 | 3.2987
91830295082 | 1.133 | 7.141
91830295083 | 1.867 | 4.6091
91830295084 | 0.6948 | 3.9244
91830295085 | 1.667 | 7.301
91830295086 | 1.6 | 4.7391
91830295087 | 0.9823 | 3.6698
91830295088 | 2.867 | 6.8545
91830295089 | 3.667 | 8.683
91830295090 | 1.333 | 5.1416
91830295091 | 1.533 | 4.1665
91830295092 | 6.133 | 5.1558
91830295093 | 2.6 | 8.956
91830295094 | 1.467 | 6.8811
91830295095 | 1.267 | 6.8777
91830295096 | 0.5016 | 1.8851
91830295097 | 0.7297 | 6.508
91830295098 | 1.333 | 7.6778
91830295099 | 0.7551 | 3.8412
91830295100 | 0.1953 | 27.9465
91830295101 | 0.9063 | 4.6102
91830295102 | 1.4 | 7.0881
91830295103 | 1.533 | 10.7507
91830295104 | 1.933 | 6.7642
91830295105 | 1.4 | 6.9171
91830295106 | 1.533 | 4.732
91830295107 | 4.067 | 7.8084
91830295108 | 2.067 | 6.2675
91830295109 | 0.7864 | 3.7286
91830295110 | 0.8 | 4.2934
91830295111 | 1.867 | 9.0683
91830295112 | 0.6805 | 3.1109
91830295113 | 0.5703 | 4.9914
91830295114 | 8.867 | 15.3919
91830295115 | 2.267 | 4.1703
91830295116 | 1.6 | 5.0706
91830295117 | 1.2 | 4.2843
91830295118 | 1.8 | 6.1467
91830295119 | 1.667 | 4.942
91830295120 | 0.0083 | 0.0207
91830295121 | 0.9436 | 2.8516
91830295122 | 0.864 | 6.2616
91830295123 | 0.9496 | 2.7811
91830295124 | 1.533 | 7.7866
91830295125 | 1.2 | 10.5199
91830295126 | 0.9016 | 3.2461
91830295127 | 2.8 | 13.8645
91830295128 | 4.667 | 6.1135