## MSA202409042405
MSA202409042405
PROJECT | SAN AGUSTIN
REFERENCE | 2405
DATE DELIVERED | 2024-09-07 15:38
DATE REPORTED | 2024-09-04 09:44
INSTRUCTIONS | Au (FAAAm), Ag (FAAAm)
| Au | Ag
| FAAA | FAAA
SAMPLE | ppm | ppm
91830296001 | 0.23 | 28.585
91830296002 | 0.3221 | 2.253
91830296003 | 0.1494 | 1.316
91830296004 | 0.4171 | 5.421
91830296005 | 0.5088 | 7.869
91830296006 | 0.8902 | 25.3355
91830296007 | 0.598 | 11.5848
91830296008 | 0.3401 | 15.8435
91830296009 | 0.5085 | 6.5028
91830296010 | 0.5015 | 6.6165
91830296011 | 0.3214 | 3.3068
91830296012 | 0.5963 | 3.7275
91830296013 | 0.7395 | 5.1112
91830296014 | 0.6914 | 2.1459
91830296015 | 0.5518 | 6.1694
91830296016 | 0.603 | 5.553
91830296017 | 2.933 | 8.5536
91830296018 | 0.3141 | 3.1943
91830296019 | 0.4374 | 4.915
91830296020 | 0.3786 | 7.2851
91830296021 | 0.4479 | 15.5747
91830296022 | 0.4087 | 10.5824
91830296023 | 0.6592 | 19.3647
91830296024 | 0.7949 | 17.4671
91830296025 | 0.7259 | 15.5294
91830296026 | 0.1877 | 2.4025
91830296027 | 0.2114 | 1.8597
91830296028 | 0.3615 | 3.2569
91830296029 | 0.2868 | 7.063
91830296030 | 0.3665 | 2.4086
91830296031 | 0.4877 | 8.3287
91830296032 | 0.2824 | 4.6382
91830296033 | 0.4469 | 7.2957
91830296034 | 1.067 | 19.03
91830296035 | 0.5361 | 20.5826
91830296036 | 0.3914 | 7.6368
91830296037 | 0.5047 | 10.3148
91830296038 | 0.2609 | 3.4323
91830296039 | 0.318 | 3.8614
91830296040 | 0.0047 | 0.111
91830296041 | 0.5432 | 8.6731
91830296042 | 0.4884 | 6.8262
91830296043 | 0.5468 | 6.9025
91830296044 | 0.4801 | 5.889
91830296045 | 0.4827 | 5.9718
91830296046 | 0.6712 | 7.9223
91830296047 | 0.608 | 6.0249
91830296048 | 0.5113 | 4.808
91830296049 | 0.6706 | 8.7873
91830296050 | 0.509 | 6.416
91830296051 | 0.3366 | 3.1743
91830296052 | 0.3568 | 3.0748
91830296053 | 0.2757 | 2.6627
91830296054 | 0.6077 | 7.8418
91830296055 | 0.3992 | 3.1669
91830296056 | 0.4681 | 5.2928
91830296057 | 0.5301 | 4.6693
91830296058 | 0.432 | 4.8516
91830296059 | 0.5091 | 5.6847
91830296060 | 0.5158 | 0.1257
91830296061 | 0.4602 | 3.8163
91830296062 | 0.5678 | 7.1278
91830296063 | 0.3119 | 4.7475
91830296064 | 0.324 | 4.7853
91830296065 | 0.3031 | 4.3805
91830296066 | 0.2825 | 3.2096
91830296067 | 0.3601 | 3.4267
91830296068 | 0.4967 | 6.3757
91830296069 | 0.8164 | 14.887
91830296070 | 0.342 | 2.3524
91830296071 | 0.3319 | 2.4176
91830296072 | 0.4788 | 3.5613
91830296073 | 0.4615 | 2.9649
91830296074 | 0.3374 | 2.4567
91830296075 | 0.4101 | 1.8165
91830296076 | 1.667 | 15.6621
91830296077 | 0.3526 | 2.0358
91830296078 | 0.2215 | 2.0331
91830296079 | 0.289 | 3.0416
91830296080 | 0.2948 | 4.0198
91830296081 | 0.32 | 3.5513
91830296082 | 0.2809 | 5.2004
91830296083 | 0.245 | 2.3177
91830296084 | 0.2454 | 1.7332
91830296085 | 0.3437 | 2.8374
91830296086 | 0.7398 | 4.1866
91830296087 | 2.533 | 6.6799
91830296088 | 1.6 | 8.9738
91830296089 | 0.8887 | 4.355
91830296090 | 2.133 | 20.1367
91830296091 | 1.4 | 17.8404
91830296092 | 1.533 | 17.3794
91830296093 | 1.067 | 3.2323
91830296094 | 0.933 | 6.2206
91830296095 | 0.502 | 3.5395
91830296096 | 0.8243 | 6.2691
91830296097 | 0.3231 | 4.942
91830296098 | 0.393 | 6.362
91830296099 | 0.9394 | 9.159
91830296100 | 0.2082 | 28.214
91830296101 | 1.2 | 9.52
91830296102 | 1.667 | 13.446
91830296103 | 0.8332 | 7.293
91830296104 | 2.733 | 6.9803
91830296105 | 0.9976 | 5.9542
91830296106 | 1.267 | 4.9126
91830296107 | 1.267 | 5.7271
91830296108 | 1.133 | 18.3411
91830296109 | 1.4 | 15.1175
91830296110 | 0.7882 | 22.0416
91830296111 | 0.7575 | 2.9918
91830296112 | 0.6431 | 9.0079
91830296113 | 1.467 | 20.1644
91830296114 | 1.467 | 21.0957
91830296115 | 1.867 | 17.7898
91830296116 | 1.467 | 3.5945
91830296117 | 0.9288 | 5.4087
91830296118 | 0.69 | 4.9241
91830296119 | 0.5754 | 3.9979
91830296120 | 0.0015 | 0.001
91830296121 | 0.5651 | 3.9958
91830296122 | 0.8203 | 2.8413
91830296123 | 1.267 | 5.9279
91830296124 | 1.867 | 13.586
91830296125 | 0.6361 | 9.5711