## MSA202409052411
MSA202409052411
PROJECT | SAN AGUSTIN
REFERENCE | 2411
DATE DELIVERED | 2024-09-07 15:40
DATE REPORTED | 2024-09-05 09:13
INSTRUCTIONS | Au (FAAAm), Ag (FAAAm)
| Au | Ag
| FAAA | FAAA
SAMPLE | ppm | ppm
91830297001 | 0.1775 | 28.9917
91830297002 | 0.6839 | 3.7433
91830297003 | 0.7116 | 5.1219
91830297004 | 0.2116 | 1.9659
91830297005 | 0.7222 | 3.9486
91830297006 | 1.0335 | 3.2008
91830297007 | 0.585 | 3.063
91830297008 | 1.9 | 5.6237
91830297009 | 0.0556 | 5.0227
91830297010 | 0.6148 | 4.03
91830297011 | 0.4235 | 3.0566
91830297012 | 1.2665 | 6.1087
91830297013 | 1 | 5.0963
91830297014 | 0.4069 | 2.0067
91830297015 | 0.4013 | 1.7123