## MSA202409052412
MSA202409052412
PROJECT | SAN AGUSTIN
REFERENCE | 2412
DATE DELIVERED | 2024-09-07 15:41
DATE REPORTED | 2024-09-05 09:14
INSTRUCTIONS | Au (FAAAm), Ag (FAAAm)
| Au | Ag
| FAAA | FAAA
SAMPLE | ppm | ppm
91830298001 | 0.1953 | 28.7445
91830298002 | 0.2017 | 11.2339
91830298003 | 0.3457 | 2.9756
91830298004 | 0.902 | 6.9079
91830298005 | 1.1 | 4.0024
91830298006 | 0.6344 | 3.0201
91830298007 | 0.621 | 2.5509
91830298008 | 0.7543 | 7.169
91830298009 | 0.3874 | 106.172