## MSA202409062428
MSA202409062428
PROJECT | SAN AGUSTIN
REFERENCE | 2428
DATE DELIVERED | 2024-09-09 10:54
DATE REPORTED | 2024-09-06 10:06
INSTRUCTIONS | Au (FAAAm), Ag (FAAAm)
| Au | Ag
| FAAA | FAAA
SAMPLE | ppm | ppm
91830299001 | 0.2093 | 28.6677
91830299002 | 0.3377 | 3.5947
91830299003 | 0.5513 | 7.134
91830299004 | 0.2738 | 3.3553
91830299005 | 0.321 | 5.4642
91830299006 | 0.3125 | 3.8524
91830299007 | 0.2875 | 4.8936
91830299008 | 0.2214 | 3.7774
91830299009 | 0.2656 | 5.0164
91830299010 | 0.2646 | 3.6981
91830299011 | 0.1541 | 3.1598
91830299012 | 0.3677 | 3.111
91830299013 | 0.4085 | 7.456
91830299014 | 0.6173 | 3.8961
91830299015 | 0.289 | 6.6223
91830299016 | 0.2321 | 3.6063
91830299017 | 0.2757 | 4.3213
91830299018 | 0.18 | 3.2848
91830299019 | 0.3849 | 4.51
91830299020 | 0.4315 | 6.8184
91830299021 | 0.4592 | 7.0066
91830299022 | 0.3089 | 6.7186
91830299023 | 0.2616 | 5.8287
91830299024 | 0.5566 | 6.3313
91830299025 | 0.3461 | 3.2129
91830299026 | 0.2259 | 3.6841
91830299027 | 0.1831 | 2.1078
91830299028 | 0.5881 | 12.8299
91830299029 | 0.4303 | 5.4002
91830299030 | 0.4215 | 6.1061
91830299031 | 0.5614 | 3.4063
91830299032 | 0.9835 | 10.3437
91830299033 | 0.577 | 2.8455
91830299034 | 1.067 | 46.0498
91830299035 | 1.067 | 41.3252
91830299036 | 0.7646 | 5.9996
91830299037 | 0.5451 | 2.4332
91830299038 | 0.8593 | 7.2006
91830299039 | 0.4387 | 2.8819
91830299040 | 0.0057 | 0.001
91830299041 | 0.6346 | 4.3973
91830299042 | 0.9147 | 9.6264
91830299043 | 0.557 | 10.2875
91830299044 | 0.684 | 3.8503
91830299045 | 0.2382 | 0.4638
91830299046 | 0.7936 | 2.0077
91830299047 | 0.4691 | 4.5617
91830299048 | 0.2564 | 0.7322
91830299049 | 0.3852 | 2.4816
91830299050 | 0.933 | 23.2255
91830299051 | 2.8 | 48.2908
91830299052 | 1.333 | 19.6869
91830299053 | 0.5652 | 7.3873
91830299054 | 1.467 | 16.6792
91830299055 | 1.333 | 27.3007
91830299056 | 1.066 | 14.8715
91830299057 | 0.3811 | 2.9758
91830299058 | 0.3124 | 3.6306
91830299059 | 0.3439 | 3.3683
91830299060 | 0.5202 | 0.1287
91830299061 | 0.5911 | 3.95
91830299062 | 0.3916 | 2.2578
91830299063 | 0.5713 | 19.6408
91830299064 | 0.6784 | 30.9279
91830299065 | 0.7456 | 32.3655
91830299066 | 0.4621 | 43.8239
91830299067 | 1 | 20.4978
91830299068 | 0.6698 | 17.4979
91830299069 | 0.5705 | 3.3185
91830299070 | 0.2291 | 1.7894
91830299071 | 0.4494 | 4.3081
91830299072 | 0.6435 | 2.0354
91830299073 | 0.2633 | 2.0494
91830299074 | 0.8816 | 8.8379
91830299075 | 0.5775 | 6.1626
91830299076 | 0.5595 | 3.7438
91830299077 | 0.3715 | 3.7376
91830299078 | 0.5687 | 4.5352
91830299079 | 0.8471 | 6.5738
91830299080 | 0.2126 | 3.2138
91830299081 | 0.1562 | 2.0563
91830299082 | 0.2828 | 23.9036
91830299083 | 0.4484 | 17.5514
91830299084 | 0.2488 | 4.2918
91830299085 | 0.8091 | 11.4616
91830299086 | 0.3174 | 2.5474
91830299087 | 1.266 | 259.202
91830299088 | 0.3734 | 6.2191
91830299089 | 0.6638 | 3.3502
91830299090 | 0.3437 | 24.5886
91830299091 | 0.3551 | 6.3785
91830299092 | 1 | 7.0367
91830299093 | 1.067 | 11.3333
91830299094 | 0.4506 | 5.6433
91830299095 | 0.391 | 3.1135
91830299096 | 0.9141 | 9.9355
91830299097 | 0.4591 | 11.6664
91830299098 | 0.6874 | 29.2558
91830299099 | 0.4867 | 2.7999
91830299100 | 0.1881 | 28.3113
91830299101 | 0.2417 | 2.2691
91830299102 | 0.2412 | 1.5925
91830299103 | 0.6529 | 10.7795
91830299104 | 0.933 | 12.1469
91830299105 | 0.2491 | 1.6471
91830299106 | 0.3134 | 2.3616
91830299107 | 0.2741 | 1.7002
91830299108 | 0.3184 | 2.5672
91830299109 | 0.1842 | 1.9761
91830299110 | 0.4542 | 20.2444
91830299111 | 0.2683 | 6.4501
91830299112 | 0.5552 | 2.5573
91830299113 | 0.3334 | 8.1471
91830299114 | 0.3365 | 2.4953
91830299115 | 0.398 | 5.026
91830299116 | 0.551 | 7.7144
91830299117 | 0.8417 | 3.3347
91830299118 | 0.4219 | 7.143