## MSA202409062429
MSA202409062429
PROJECT | SAN AGUSTIN
REFERENCE | 2429
DATE DELIVERED | 2024-09-09 10:54
DATE REPORTED | 2024-09-06 10:07
INSTRUCTIONS | Au (FAAAm), Ag (FAAAm)
| Au | Ag
| FAAA | FAAA
SAMPLE | ppm | ppm
91830297016 | 0.3338 | 1.8986
91830297017 | 0.392 | 1.8696
91830297018 | 1 | 6.853
91830297019 | 0.6632 | 2.7394
91830297020 | 0.455 | 2.9706
91830297021 | 0.5596 | 2.6979
91830297022 | 0.8215 | 2.7967
91830297023 | 0.3539 | 3.6167
91830297024 | 0.3095 | 2.1342
91830297025 | 0.6258 | 2.6928
91830297026 | 0.4173 | 2.1537
91830297027 | 0.2473 | 2.2402
91830297028 | 0.2945 | 1.1878