## MSA202409072434
MSA202409072434
PROJECT | SAN AGUSTIN
REFERENCE | 2434
DATE DELIVERED | 2024-09-11 13:09
DATE REPORTED | 2024-09-07 10:12
INSTRUCTIONS | Au (FAAAm), Ag (FAAAm)
| Au | Ag
| FAAA | FAAA
SAMPLE | ppm | ppm
91830297029 | 0.2229 | 2.4144
91830297030 | 0.2681 | 2.632
91830297031 | 0.4032 | 4.1521
91830297032 | 0.4496 | 4.1925
91830297033 | 0.2983 | 3.2576
91830297034 | 0.3161 | 1.4806
91830297035 | 0.3006 | 1.5335
91830297036 | 0.2006 | 1.4941
91830297037 | 0.236 | 1.3982
91830297038 | 0.4317 | 3.94
91830297039 | 0.1872 | 1.4856
91830297040 | 0.001 | 0.1728
91830297041 | 0.3612 | 2.1962
91830297042 | 0.26 | 2.1983
91830297043 | 0.2479 | 2.0127
91830297044 | 0.1912 | 2.2923
91830297045 | 0.2137 | 2.3094
91830297046 | 0.3648 | 1.3635
91830297047 | 0.839 | 2.4564
91830297048 | 0.4552 | 2.1338
91830297049 | 0.2573 | 1.4507
91830297050 | 0.4089 | 2.103
91830297051 | 0.5754 | 3.7887
91830297052 | 0.5012 | 3.1814
91830297053 | 0.5757 | 7.9225
91830297054 | 0.3811 | 2.4462
91830297055 | 0.8059 | 5.8999
91830297056 | 0.4501 | 4.917
91830297057 | 0.7023 | 4.3571
91830297058 | 0.5847 | 5.1416
91830297059 | 0.4393 | 5.5418
91830297060 | 0.5056 | 0.336
91830297061 | 0.3209 | 5.0823
91830297062 | 0.219 | 2.2591
91830297063 | 0.3723 | 3.3021
91830297064 | 0.2551 | 1.83
91830297065 | 0.6532 | 2.7314
91830297066 | 0.439 | 2.6371
91830297067 | 0.7153 | 1.3457
91830297068 | 0.3467 | 1.9686
91830297069 | 0.3397 | 1.9986
91830297070 | 0.1715 | 1.0792
91830297071 | 0.6912 | 4.1946
91830297072 | 0.3123 | 1.7914
91830297073 | 0.2504 | 1.2785
91830297074 | 0.1169 | 1.0233
91830297075 | 0.2471 | 1.5724
91830297076 | 0.4841 | 2.463
91830297077 | 0.5887 | 3.0784
91830297078 | 0.3719 | 2.601
91830297079 | 0.3554 | 2.9429
91830297080 | 0.2681 | 3.1651
91830297081 | 0.3204 | 2.9787
91830297082 | 0.4747 | 4.7028
91830297083 | 0.2266 | 1.1672
91830297084 | 1.532 | 4.1245
91830297085 | 0.4185 | 3.6867
91830297086 | 0.4494 | 6.0544
91830297087 | 0.3233 | 2.224
91830297088 | 0.2807 | 2.6888
91830297089 | 0.357 | 3.094
91830297090 | 0.1682 | 1.6166
91830297091 | 0.9754 | 10.8096
91830297092 | 0.5071 | 4.0041
91830297093 | 0.4159 | 4.3447
91830297094 | 0.263 | 2.7623
91830297095 | 0.5287 | 5.1729
91830297096 | 0.1338 | 0.5083
91830297097 | 0.4454 | 2.2105
91830297098 | 0.2687 | 1.9045
91830297099 | 0.2086 | 1.7266
91830297100 | 0.2264 | 29.3678
91830297101 | 0.1075 | 1.0876
91830297102 | 0.1225 | 1.1289
91830297103 | 0.4545 | 1.6372
91830297104 | 0.3749 | 2.1057
91830297105 | 0.2573 | 2.8752
91830298010 | 0.5043 | 3.521
91830298011 | 0.4 | 9.7056
91830298012 | 0.4318 | 8.6732
91830298013 | 0.5222 | 2.9876
91830298014 | 0.3432 | 3.4741
91830298015 | 0.6329 | 3.3074
91830298016 | 0.2935 | 3.2433
91830298017 | 0.3089 | 2.0135
91830298018 | 0.2773 | 1.8685
91830298019 | 0.2402 | 1.4855
91830298020 | 0.2322 | 1.3671
91830298021 | 0.3055 | 2.1982
91830298022 | 0.4391 | 2.7977
91830298023 | 0.3533 | 2.8189
91830298024 | 0.402 | 2.0501
91830298025 | 0.7212 | 6.7693
91830298026 | 0.2928 | 1.5569
91830298027 | 0.3877 | 1.8406
91830298028 | 0.4425 | 2.8466
91830298029 | 0.3217 | 2.9256
91830298030 | 0.4002 | 2.4247
91830298031 | 0.3028 | 2.9048