## MSA202409072435
MSA202409072435
PROJECT | SAN AGUSTIN
REFERENCE | 2435
DATE DELIVERED | 2024-09-11 13:40
DATE REPORTED | 2024-09-07 10:14
INSTRUCTIONS | Au (FAAAm), Ag (FAAAm)
| Au | Ag
| FAAA | FAAA
SAMPLE | ppm | ppm
91830300001 | 0.2191 | 29.5153
91830300002 | 0.4436 | 3.9538
91830300003 | 0.4082 | 29.5652
91830300004 | 0.7079 | 9.322
91830300005 | 0.9066 | 39.5493
91830300006 | 0.3839 | 6.2366
91830300007 | 0.1729 | 2.7651
91830300008 | 0.1977 | 1.8759
91830300009 | 0.3377 | 3.4652
91830300010 | 0.4398 | 7.5318
91830300011 | 0.3104 | 3.0073
91830300012 | 0.3813 | 4.766
91830300013 | 0.1551 | 2.7854
91830300014 | 0.7846 | 14.9123
91830300015 | 0.3794 | 5.0748
91830300016 | 0.7904 | 3.8042
91830300017 | 0.3078 | 2.4218
91830300018 | 0.3186 | 4.8021
91830300019 | 0.4622 | 4.6774
91830300020 | 0.2373 | 2.6895
91830300021 | 0.2101 | 2.4631
91830300022 | 0.2112 | 2.0809
91830300023 | 0.1912 | 4.4593
91830300024 | 0.2123 | 3.1357
91830300025 | 0.3595 | 5.5582
91830300026 | 0.1417 | 2.211
91830300027 | 0.1434 | 2.161
91830300028 | 0.6552 | 44.5932
91830300029 | 0.1859 | 2.0663
91830300030 | 0.191 | 1.5413
91830300031 | 0.4649 | 3.2241
91830300032 | 0.5057 | 3.894
91830300033 | 1.531 | 30.9822
91830300034 | 0.2072 | 2.4593
91830300035 | 0.2441 | 2.8938
91830300036 | 0.2155 | 3.5272
91830300037 | 0.1563 | 2.8475
91830300038 | 0.125 | 2.8638
91830300039 | 0.166 | 1.9408
91830300040 | 0.003 | 0.2585
91830300041 | 0.273 | 3.0557
91830300042 | 0.134 | 2.2247
91830300043 | 0.09 | 2.579
91830300044 | 0.2578 | 5.0779
91830300045 | 0.1881 | 2.6818
91830300046 | 0.3212 | 5.5214
91830300047 | 0.0022 | 3.5365
91830300048 | 0.3436 | 8.4224
91830300049 | 0.0741 | 1.6274
91830300050 | 0.1738 | 2.6357
91830300051 | 0.6011 | 15.7741
91830300052 | 0.1148 | 3.5145
91830300053 | 0.1224 | 2.7086
91830300054 | 0.392 | 6.0599
91830300055 | 0.2716 | 3.498
91830300056 | 0.9655 | 5.7395
91830300057 | 0.1984 | 3.6016
91830300058 | 0.1856 | 3.1986
91830300059 | 0.1191 | 1.8749
91830300060 | 0.4909 | 0.0746
91830300061 | 0.1052 | 2.496
91830300062 | 0.1925 | 2.5957
91830300063 | 0.2047 | 3.378
91830300064 | 0.1263 | 2.0688
91830300065 | 0.1935 | 2.2843
91830300066 | 0.2071 | 8.0983
91830300067 | 0.2144 | 2.7973
91830300068 | 0.3284 | 5.4248
91830300069 | 0.2464 | 3.439
91830300070 | 0.4546 | 4.3987
91830300071 | 0.2767 | 5.3139
91830300072 | 0.2233 | 2.6855
91830300073 | 0.1897 | 3.2036
91830300074 | 0.1423 | 2.6574
91830300075 | 0.1151 | 2.0368
91830300076 | 0.2386 | 4.3186
91830300077 | 0.0843 | 1.5758
91830300078 | 0.506 | 6.3735
91830300079 | 0.1514 | 2.0075
91830300080 | 0.4031 | 2.827
91830300081 | 0.1767 | 4.4828
91830300082 | 0.4727 | 5.7184
91830300083 | 0.3317 | 3.2853
91830300084 | 0.931 | 6.4827
91830301001 | 0.2074 | 29.4659
91830301002 | 0.3423 | 2.1767
91830301003 | 1 | 9.0136
91830301004 | 0.3308 | 2.9907
91830301005 | 0.6545 | 7.8004
91830301006 | 0.2505 | 2.7143
91830301007 | 0.1948 | 3.8224
91830301008 | 0.3332 | 4.7632
91830301009 | 0.1744 | 4.2116
91830301010 | 0.2641 | 4.4779
91830301011 | 0.3264 | 6.3063
91830301012 | 0.1984 | 1.8771
91830301013 | 0.3738 | 2.2426
91830301014 | 0.5824 | 6.6032
91830301015 | 0.2792 | 3.4396
91830301016 | 0.3167 | 1.8738
91830301017 | 0.3922 | 4.0235
91830301018 | 0.7533 | 4.3053
91830301019 | 0.4595 | 2.8637
91830301020 | 0.3815 | 2.8361
91830301021 | 0.358 | 2.6578
91830301022 | 0.3398 | 3.1933
91830301023 | 0.4821 | 4.2166
91830301024 | 0.4879 | 4.8411
91830301025 | 0.7127 | 6.7928
91830301026 | 0.5413 | 6.0316
91830301027 | 1.33 | 7.7474
91830301028 | 0.7937 | 6.4653
91830301029 | 0.4174 | 4.2088
91830301030 | 1.132 | 11.5677
91830301031 | 0.8208 | 2.9004
91830301032 | 0.6254 | 3.1618
91830301033 | 0.3418 | 3.926
91830301034 | 0.728 | 10.6738
91830301035 | 0.9187 | 11.6292
91830301036 | 0.6046 | 6.8306
91830301037 | 0.3589 | 4.5414
91830301038 | 0.3448 | 7.5903
91830301039 | 0.5339 | 9.351
91830301040 | 0.0039 | 0.011
91830301041 | 0.3714 | 4.0708
91830301042 | 1.132 | 7.6342
91830301043 | 0.6712 | 4.5622
91830301044 | 0.7209 | 3.6077
91830301045 | 0.998 | 3.7333