## MSA202409082436
MSA202409082436
PROJECT | SAN AGUSTIN
REFERENCE | 2436
DATE DELIVERED | 2024-09-11 15:20
DATE REPORTED | 2024-09-08 09:34
INSTRUCTIONS | Au (FAAAm), Ag (FAAAm)
| Au | Ag
| FAAA | FAAA
SAMPLE | ppm | ppm
91830301046 | 0.3487 | 1.2338
91830301047 | 0.6062 | 11.4205
91830301048 | 0.8922 | 13.6333
91830301049 | 0.4568 | 3.3223
91830301050 | 0.3419 | 2.3771
91830301051 | 0.5175 | 4.0115
91830301052 | 0.4916 | 5.1335
91830301053 | 0.9607 | 5.6513
91830301054 | 0.6588 | 10.7602
91830301055 | 0.9913 | 8.5592
91830301056 | 0.7737 | 3.6391
91830301057 | 0.9173 | 3.7403
91830301058 | 0.949 | 3.7039
91830301059 | 1.131 | 2.8051
91830301060 | 0.5361 | 0.0665
91830301061 | 0.6354 | 3.8869
91830301062 | 1.33 | 6.068
91830301063 | 0.9622 | 6.9024
91830301064 | 0.869 | 3.0673
91830301065 | 0.7142 | 2.1637
91830301066 | 0.786 | 3.1867
91830301067 | 2.332 | 10.2466
91830301068 | 1.797 | 6.5716
91830301069 | 1.065 | 4.4488
91830301070 | 2.533 | 8.8888
91830301071 | 1.465 | 3.9064
91830301072 | 1.697 | 6.7971
91830301073 | 2.261 | 16.0946
91830301074 | 1.199 | 10.7234
91830301075 | 1.596 | 29.6646
91830301076 | 1.995 | 10.7644
91830301077 | 5.458 | 13.7045
91830301078 | 3.661 | 16.9804
91830301079 | 7.854 | 73.1582
91830301080 | 3.592 | 9.0923
91830301081 | 2.064 | 16.1942
91830301082 | 1.662 | 11.3292
91830301083 | 1.931 | 20.208
91830301084 | 4.527 | 14.2948
91830301085 | 1.996 | 3.8639
91830301086 | 1.266 | 10.8961
91830301087 | 3.26 | 13.7497
91830301088 | 0.8421 | 18.529
91830301089 | 1.065 | 6.518
91830301090 | 3.058 | 12.4034
91830302001 | 0.214 | 27.5143
91830302002 | 1.266 | 6.3441
91830302003 | 1.265 | 2.6671
91830302004 | 0.7667 | 3.7552
91830302005 | 0.6486 | 4.6785
91830302006 | 0.8193 | 2.9339
91830302007 | 0.5727 | 1.8385
91830302008 | 0.3399 | 2.3351
91830302009 | 0.6236 | 2.2192
91830302010 | 0.9494 | 3.836
91830302011 | 0.2832 | 2.306
91830302012 | 0.3406 | 2.2738
91830302013 | 0.2781 | 2.0989
91830302014 | 0.2434 | 3.3311
91830302015 | 0.2445 | 3.1374
91830302016 | 0.2985 | 4.2114
91830302017 | 1.397 | 7.979
91830302018 | 0.3617 | 8.3855
91830302019 | 0.2614 | 6.591
91830302020 | 0.1366 | 2.7103
91830302021 | 0.1536 | 2.776
91830302022 | 0.1072 | 2.3207
91830302023 | 0.7229 | 26.5494
91830302024 | 0.4578 | 5.0793
91830302025 | 0.3968 | 5.4598
91830302026 | 0.2531 | 6.0151
91830302027 | 0.3633 | 19.8904
91830302028 | 0.3865 | 5.6525
91830302029 | 0.2818 | 5.5355
91830302030 | 0.6889 | 6.0573
91830302031 | 0.517 | 3.7725
91830302032 | 0.8632 | 5.7588
91830302033 | 0.3335 | 3.0346
91830302034 | 0.4973 | 4.5313
91830302035 | 0.3873 | 5.7143
91830302036 | 0.4936 | 5.8509
91830302037 | 0.6248 | 3.1594
91830302038 | 0.8111 | 2.357
91830302039 | 0.7865 | 2.4478
91830302040 | 0.0006 | 0.0659
91830302041 | 0.657 | 2.9873
91830302042 | 0.7727 | 3.7574
91830302043 | 0.932 | 11.418
91830302044 | 0.8035 | 4.8669
91830302045 | 0.8337 | 5.0201
91830302046 | 0.8295 | 6.2821
91830302047 | 0.9191 | 5.2711
91830302048 | 0.691 | 3.2806
91830302049 | 0.6233 | 2.8059
91830302050 | 0.4343 | 2.5028
91830302051 | 0.4644 | 2.4234
91830302052 | 0.931 | 4.6014
91830302053 | 1.799 | 22.5062
91830302054 | 0.7346 | 3.8691
91830302055 | 0.2976 | 2.4258
91830302056 | 0.1503 | 1.8197
91830302057 | 0.4375 | 5.5492
91830302058 | 0.2325 | 3.058
91830302059 | 0.3042 | 3.3316
91830302060 | 0.5233 | 0.0853
91830302061 | 0.6241 | 31.5751
91830302062 | 0.424 | 11.1628
91830302063 | 0.352 | 4.8372
91830302064 | 0.2646 | 7.7049
91830302065 | 0.1887 | 12.2508
91830302066 | 0.2717 | 5.5705
91830302067 | 0.3347 | 5.9331
91830302068 | 0.3176 | 3.6759
91830302069 | 0.7488 | 5.2579
91830302070 | 0.219 | 1.8759
91830302071 | 0.2246 | 1.2931
91830302072 | 0.1587 | 1.4192
91830302073 | 0.3758 | 1.2262
91830302074 | 0.998 | 3.0803
91830302075 | 3.063 | 22.9226
91830302076 | 0.7102 | 9.7054
91830302077 | 0.6351 | 4.6997
91830302078 | 0.7044 | 4.2124
91830302079 | 0.5964 | 2.6266
91830302080 | 0.933 | 4.0536
91830302081 | 0.844 | 4.1417
91830302082 | 0.9119 | 5.8282
91830302083 | 0.8556 | 8.9494