## MSA202409082437
MSA202409082437
PROJECT | SAN AGUSTIN
REFERENCE | 2437
DATE DELIVERED | 2024-09-11 15:23
DATE REPORTED | 2024-09-08 09:35
INSTRUCTIONS | Au (FAAAm), Ag (FAAAm)
| Au | Ag
| FAAA | FAAA
SAMPLE | ppm | ppm
91830303001 | 0.2004 | 29.3885
91830303002 | 0.9414 | 5.0201
91830303003 | 2.264 | 5.6866
91830303004 | 0.6585 | 2.3772
91830303005 | 0.6709 | 2.559
91830303006 | 0.8024 | 3.5492
91830303007 | 0.401 | 3.1039
91830303008 | 0.7558 | 4.486
91830303009 | 0.7759 | 4.6361
91830303010 | 0.4777 | 3.4052
91830303011 | 0.1584 | 1.0877
91830303012 | 0.2052 | 1.0899
91830303013 | 0.3676 | 2.5847
91830303014 | 0.5934 | 4.0188
91830303015 | 0.5779 | 3.472
91830303016 | 0.9152 | 3.3616
91830303017 | 0.3067 | 4.2587
91830303018 | 1.531 | 9.1763
91830303019 | 0.998 | 3.7767
91830303020 | 1.065 | 5.2217
91830303021 | 0.998 | 5.7246
91830303022 | 0.4533 | 2.7989
91830303023 | 0.8552 | 5.5515
91830303024 | 0.6187 | 3.7856
91830303025 | 0.6167 | 4.0548
91830303026 | 0.4423 | 2.8533
91830303027 | 0.2282 | 1.3454
91830303028 | 0.7853 | 5.4334
91830303029 | 1.731 | 64.4631
91830303030 | 1.066 | 8.4856
91830303031 | 0.999 | 5.402
91830303032 | 0.8075 | 3.674
91830303033 | 0.8338 | 4.6795
91830303034 | 0.7915 | 2.5944
91830303035 | 0.4842 | 2.0828
91830303036 | 0.6244 | 3.0573
91830303037 | 0.4743 | 1.9671
91830303038 | 0.8106 | 6.0985
91830303039 | 0.8951 | 11.5784
91830303040 | 0.0034 | 0.0505
91830303041 | 0.448 | 4.0057
91830303042 | 0.932 | 3.6997
91830303043 | 0.4142 | 3.5817
91830303044 | 0.6796 | 2.9062
91830303045 | 0.999 | 4.9703
91830303046 | 0.3218 | 1.8386
91830303047 | 0.5552 | 2.0369
91830303048 | 0.4905 | 2.7224
91830303049 | 0.5584 | 2.4997
91830303050 | 0.4333 | 1.9322
91830303051 | 1.066 | 5.9476
91830303052 | 0.4132 | 3.988
91830303053 | 0.6131 | 3.2338
91830303054 | 0.3735 | 2.3844
91830303055 | 0.4998 | 4.0182
91830303056 | 0.4791 | 1.5602
91830303057 | 0.9895 | 15.397
91830303058 | 0.932 | 17.2258
91830303059 | 1.066 | 15.7179
91830303060 | 0.5372 | 0.1195
91830303061 | 0.5692 | 4.6861
91830303062 | 0.7525 | 3.9723
91830303063 | 1.199 | 4.4396
91830303064 | 1.466 | 7.076
91830303065 | 0.5738 | 6.9874
91830303066 | 0.6369 | 7.0358
91830303067 | 0.8764 | 13.9697
91830303068 | 0.9311 | 5.752
91830303069 | 0.7171 | 5.8532
91830303070 | 0.7163 | 3.7393
91830303071 | 0.4523 | 2.087
91830303072 | 0.4981 | 2.1912
91830303073 | 0.9622 | 3.2479
91830303074 | 0.2963 | 2.1547
91830303075 | 0.5103 | 2.9733
91830303076 | 0.942 | 4.9926
91830303077 | 0.5103 | 1.8555
91830303078 | 0.7889 | 3.5938
91830303079 | 0.7728 | 1.9645
91830303080 | 1.0655 | 3.5359
91830303081 | 0.998 | 2.4035
91830303082 | 0.2349 | 4.706
91830303083 | 0.716 | 2.1643
91830303084 | 0.3649 | 5.5138
91830303085 | 0.804 | 2.4996
91830303086 | 0.6494 | 1.8757
91830303087 | 0.5072 | 3.1746
91830303088 | 0.3599 | 2.3016
91830303089 | 0.404 | 2.2414
91830303090 | 0.4306 | 2.9015
91830303091 | 0.7015 | 4.9567
91830303092 | 0.999 | 10.0396
91830303093 | 0.933 | 9.0595
91830303094 | 1 | 12.7031
91830303095 | 0.932 | 4.1236
91830303096 | 0.8901 | 3.0032
91830303097 | 0.9844 | 2.9843
91830303098 | 0.4648 | 4.8462
91830303099 | 1.066 | 1.9476
91830303100 | 0.1865 | 28.0693
91830303101 | 0.658 | 3.3708
91830303102 | 0.9637 | 3.0794
91830303103 | 0.7536 | 5.3444
91830303104 | 1.331 | 7.0828
91830303105 | 0.3966 | 2.4431
91830303106 | 0.3394 | 1.964
91830303107 | 0.3411 | 4.9071
91830303108 | 0.7852 | 5.7085
91830303109 | 0.9944 | 4.0321
91830303110 | 0.8254 | 4.3615
91830303111 | 1.333 | 8.1271
91830303112 | 1.8 | 20.5531
91830303113 | 0.3128 | 1.8621
91830303114 | 0.5277 | 3.5743
91830303115 | 0.3558 | 2.0202
91830303116 | 0.5433 | 2.7702
91830303117 | 0.2371 | 1.8406
91830303118 | 0.6242 | 2.4088
91830303119 | 0.41 | 1.2965
91830303120 | 0.0075 | 0.001
91830303121 | 1.333 | 16.9296
91830303122 | 0.9647 | 7.784
91830303123 | 0.8863 | 3.7378
91830303124 | 0.9801 | 2.4575