## MSA202409092443
MSA202409092443
PROJECT | SAN AGUSTIN
REFERENCE | 2443
DATE DELIVERED | 2024-09-12 15:17
DATE REPORTED | 2024-09-09 10:24
INSTRUCTIONS | Au (FAAAm), Ag (FAAAm)
| Au | Ag
| FAAA | FAAA
SAMPLE | ppm | ppm
91830303125 | 0.4894 | 3.9668
91830303126 | 2 | 14.3282
91830303127 | 1.933 | 14.8392
91830303128 | 1.067 | 23.3355
91830303129 | 0.6509 | 3.4595
91830303130 | 0.537 | 3.0852
91830303131 | 0.3357 | 1.8623
91830303132 | 0.4129 | 2.4502
91830303133 | 0.5942 | 3.1979
91830303134 | 4.7665 | 6.3677
91830303135 | 1.4 | 6.9384
91830303136 | 0.2971 | 1.1336
91830303137 | 0.6182 | 3.6112
91830303138 | 0.57 | 3.6538
91830303139 | 0.6842 | 2.1445
91830303140 | 0.3186 | 1.8607
91830303141 | 0.412 | 2.2397
91830303142 | 0.4175 | 3.095
91830303143 | 0.5031 | 3.097
91830303144 | 0.9655 | 4.5459
91830303145 | 0.9427 | 6.4897
91830303146 | 1.467 | 10.2126
91830303147 | 0.8775 | 8.1383
91830303148 | 0.933 | 10.9252
91830303149 | 1.067 | 12.4777
91830303150 | 0.4003 | 2.6509
91830303151 | 0.531 | 3.0723
91830303152 | 0.6123 | 3.2225
91830303153 | 0.4547 | 2.4056
91830303154 | 0.6962 | 3.7597
91830303155 | 0.3575 | 16.1296
91830303156 | 0.6528 | 3.7847
91830303157 | 0.2252 | 0.9604
91830303158 | 0.5152 | 1.9771
91830303159 | 0.7067 | 2.891
91830303160 | 0.5105 | 0.039
91830303161 | 0.8614 | 6.2722
91830303162 | 1.066 | 8.3876
91830303163 | 2.466 | 10.1017
91830303164 | 0.6613 | 3.057
91830303165 | 0.7417 | 2.8441
91830303166 | 0.7322 | 11.5922
91830303167 | 2.063 | 11.2822
91830303168 | 0.697 | 6.1802
91830303169 | 0.7244 | 1.8267
91830303170 | 0.1218 | 1.0843
91830303171 | 0.2043 | 1.7647
91830303172 | 0.6346 | 2.7928
91830303173 | 0.4665 | 2.2037
91830303174 | 1.133 | 4.4827
91830303175 | 1.133 | 17.5322
91830303176 | 2 | 6.157
91830303177 | 0.5152 | 2.3735
91830303178 | 0.6935 | 3.5073
91830303179 | 0.395 | 1.8447
91830303180 | 0.236 | 28.0374
91830303181 | 1.2 | 4.4074