## MSA202409092444
MSA202409092444
PROJECT | SAN AGUSTIN
REFERENCE | 2444
DATE DELIVERED | 2024-09-11 15:57
DATE REPORTED | 2024-09-09 10:26
INSTRUCTIONS | Au (FAAAm), Ag (FAAAm)
| Au | Ag
| FAAA | FAAA
SAMPLE | ppm | ppm
91830304001 | 0.2204 | 28.126
91830304002 | 1 | 6.8689
91830304003 | 1.133 | 7.7244
91830304004 | 0.8858 | 5.0107
91830304005 | 0.5494 | 3.0966
91830304006 | 0.9224 | 5.5399
91830304007 | 1.133 | 10.9536
91830304008 | 0.9583 | 5.8538
91830304009 | 0.8489 | 4.9142
91830304010 | 0.984 | 11.8732
91830304011 | 0.4833 | 3.6987
91830304012 | 1.667 | 15.1962
91830304013 | 0.982 | 7.2846
91830304014 | 4.533 | 26.8386
91830304015 | 10.733 | 560.164
91830304016 | 1.867 | 12.9016
91830304017 | 1.4 | 6.6071
91830304018 | 0.7329 | 4.2807
91830304019 | 0.9975 | 4.5498
91830304020 | 0.7269 | 4.3773
91830304021 | 0.7539 | 3.735
91830304022 | 0.933 | 4.5935
91830304023 | 0.7489 | 4.9837
91830304024 | 3.666 | 13.5283
91830304025 | 3.2 | 9.3821
91830304026 | 1.466 | 13.7957
91830304027 | 0.5444 | 3.6117
91830304028 | 0.6761 | 1.6702
91830304029 | 0.6271 | 4.5002
91830304030 | 0.6868 | 5.4827
91830304031 | 0.7867 | 2.2612
91830304032 | 0.933 | 8.2683
91830304033 | 0.5213 | 2.3618
91830304034 | 1.066 | 7.098
91830304035 | 2.399 | 17.7154
91830304036 | 5.533 | 40.8981
91830304037 | 5.7325 | 17.6674
91830304038 | 6.598 | 14.4244
91830304039 | 13.065 | 14.1752
91830304040 | 0.0136 | 0.1744
91830304041 | 2.267 | 19.6807
91830304042 | 4.266 | 9.5094
91830304043 | 2.266 | 7.7828
91830304044 | 1.6 | 4.7843
91830304045 | 2.199 | 8.2167
91830304046 | 11.4665 | 11.2186
91830304047 | 19.599 | 11.4581
91830304048 | 8.398 | 23.0785
91830304049 | 6.8 | 12.7659
91830304050 | 2.2 | 36.573
91830304051 | 2.467 | 30.7905
91830304052 | 1.666 | 12.1102
91830304053 | 4.867 | 11.9699
91830304054 | 1 | 28.8725
91830304055 | 0.933 | 14.7584
91830304056 | 1.067 | 9.6316
91830304057 | 1.666 | 6.1709
91830304058 | 0.9903 | 8.2798
91830304059 | 2.533 | 207.694
91830304060 | 0.505 | 0.0842
91830304061 | 1.267 | 28.6416
91830304062 | 0.8342 | 11.9856
91830304063 | 0.5653 | 4.9603
91830304064 | 0.7689 | 5.9468
91830304065 | 0.7726 | 11.4153
91830304066 | 0.9782 | 12.3217
91830304067 | 1.067 | 10.4682
91830304068 | 1.133 | 14.223
91830304069 | 2 | 8.433
91830304070 | 0.8192 | 6.6503
91830304071 | 0.9796 | 7.8017
91830304072 | 2.2 | 29.56
91830304073 | 0.7145 | 3.5896
91830304074 | 0.9542 | 7.4279
91830304075 | 0.9319 | 6.3705
91830304076 | 0.5265 | 3.3209
91830304077 | 1.067 | 25.0542
91830304078 | 1.267 | 16.5848
91830304079 | 0.6066 | 6.1718
91830304080 | 0.6765 | 14.4593
91830304081 | 0.6119 | 15.9725
91830304082 | 0.7454 | 4.6618
91830304083 | 0.5237 | 3.6184
91830305001 | 0.1806 | 27.258
91830305002 | 4.466 | 9.2676
91830305003 | 0.6892 | 2.4938
91830305004 | 0.7804 | 3.5313
91830305005 | 0.7965 | 3.2475
91830305006 | 0.5231 | 4.5911
91830305007 | 0.6717 | 2.5898
91830305008 | 1.4 | 43.9588
91830305009 | 0.5212 | 2.7992
91830305010 | 0.6431 | 3.1729
91830305011 | 0.5499 | 2.1967
91830305012 | 0.4582 | 5.0803
91830305013 | 0.3175 | 3.3359
91830305014 | 0.6943 | 8.0792
91830305015 | 0.349 | 2.5658
91830305016 | 0.996 | 11.8256
91830305017 | 0.935 | 5.5572
91830305018 | 0.5042 | 3.7879
91830305019 | 1 | 6.723
91830305020 | 0.8943 | 9.969
91830305021 | 0.6919 | 6.3171
91830305022 | 0.486 | 4.8533
91830305023 | 0.8279 | 4.0962
91830305024 | 0.7484 | 4.6221
91830305025 | 0.8223 | 4.1204
91830305026 | 0.7275 | 2.8813
91830305027 | 0.7509 | 6.116
91830305028 | 0.867 | 9.3335
91830305029 | 1.533 | 6.3577
91830305030 | 1.266 | 8.4607