## MSA202409102457
MSA202409102457
PROJECT | SAN AGUSTIN
REFERENCE | 2457
DATE DELIVERED | 2024-09-12 15:18
DATE REPORTED | 2024-09-10 09:19
INSTRUCTIONS | Au (FAAAm), Ag (FAAAm)
| Au | Ag
| FAAA | FAAA
SAMPLE | ppm | ppm
91830306001 | 0.208 | 28.3537
91830306002 | 1.598 | 5.6011
91830306003 | 3.061 | 9.332
91830306004 | 2.526 | 4.8768
91830306005 | 1.6 | 13.7597
91830306006 | 2.266 | 15.2076
91830306007 | 24.116 | 9.344
91830306008 | 0.999 | 3.5252
91830306009 | 0.6372 | 2.3557
91830306010 | 0.6341 | 2.8917
91830306011 | 0.1854 | 1.597
91830306012 | 0.4999 | 3.5257
91830306013 | 0.4206 | 2.8998
91830306014 | 0.1911 | 1.6201
91830306015 | 0.1891 | 1.6081
91830306016 | 0.932 | 26.0772
91830306017 | 1.065 | 22.6308
91830306018 | 0.6573 | 2.9328
91830306019 | 0.9471 | 7.1938
91830306020 | 4.069 | 35.8771
91830306021 | 3.069 | 28.8854
91830306022 | 3.324 | 131.45
91830306023 | 0.2758 | 4.0548
91830306024 | 0.7678 | 3.1241
91830306025 | 0.6004 | 2.9851
91830306026 | 0.5298 | 3.0265
91830306027 | 0.498 | 4.9452
91830306028 | 0.8875 | 5.0421
91830306029 | 0.924 | 6.6759
91830306030 | 0.7563 | 5.1197
91830306031 | 0.653 | 5.2177
91830306032 | 0.8327 | 7.9858
91830306033 | 0.577 | 5.5297
91830306034 | 0.5543 | 7.9524
91830306035 | 0.2537 | 2.1595
91830306036 | 1.533 | 27.431
91830306037 | 1.131 | 8.7661
91830306038 | 0.931 | 7.1679
91830306039 | 0.8626 | 6.3662
91830306040 | 0.001 | 0.001
91830306041 | 0.7146 | 4.6683
91830306042 | 0.6953 | 3.9399
91830306043 | 1.066 | 8.9076
91830306044 | 0.4199 | 4.0262
91830306045 | 0.4933 | 2.666
91830306046 | 0.2822 | 2.5649
91830306047 | 0.3423 | 2.8166