## MSA202409102458
MSA202409102458
PROJECT | SAN AGUSTIN
REFERENCE | 2458
DATE DELIVERED | 2024-09-12 15:20
DATE REPORTED | 2024-09-10 09:20
INSTRUCTIONS | Au (FAAAm), Ag (FAAAm)
| Au | Ag
| FAAA | FAAA
SAMPLE | ppm | ppm
91830307001 | 0.1897 | 28.8817
91830307002 | 0.4919 | 8.8202
91830307003 | 0.1747 | 2.7725
91830307004 | 0.5762 | 8.4649
91830307005 | 0.2847 | 2.8802
91830307006 | 0.9028 | 10.4555
91830307007 | 0.4065 | 3.7574
91830307008 | 1.065 | 10.7345
91830307009 | 0.5739 | 28.3644
91830307010 | 0.54 | 12.3667
91830307011 | 0.998 | 138.389
91830307012 | 0.6117 | 8.85
91830307013 | 0.6384 | 5.8092
91830307014 | 0.6495 | 6.7253
91830307015 | 0.4898 | 7.021
91830307016 | 0.4861 | 2.9657
91830307017 | 0.7628 | 6.8471
91830307018 | 0.8942 | 3.2389
91830307019 | 1.066 | 10.5605
91830307020 | 1.133 | 7.7726
91830307021 | 0.998 | 6.2886
91830307022 | 0.6164 | 8.409
91830307023 | 0.757 | 9.2056
91830307024 | 0.3298 | 2.9931
91830307025 | 0.4261 | 5.8401
91830307026 | 0.2642 | 2.7084
91830307027 | 0.3941 | 4.2046
91830307028 | 0.2288 | 2.6906
91830307029 | 0.2444 | 3.2228
91830307030 | 0.999 | 8.4937
91830307031 | 0.933 | 6.9901
91830307032 | 0.6569 | 4.0947
91830307033 | 0.5559 | 5.9912
91830307034 | 0.3641 | 8.0883
91830307035 | 0.8083 | 32.9984
91830307036 | 0.8229 | 11.023
91830307037 | 0.999 | 9.7436