## MSA202409102459
MSA202409102459
PROJECT | SAN AGUSTIN
REFERENCE | 2459
DATE DELIVERED | 2024-09-12 15:23
DATE REPORTED | 2024-09-10 09:36
INSTRUCTIONS | Au (FAAAm), Ag (FAAAm)
| Au | Ag
| FAAA | FAAA
SAMPLE | ppm | ppm
91830305031 | 0.4232 | 3.5556
91830305032 | 0.2787 | 1.3739
91830305033 | 0.5147 | 2.4828
91830305034 | 0.4158 | 2.9149
91830305035 | 0.3594 | 2.6057
91830305036 | 0.5274 | 2.5511
91830305037 | 0.7142 | 6.0177
91830305038 | 0.7171 | 4.7741
91830305039 | 0.5562 | 3.962
91830305040 | 0.02 | 0.047
91830305041 | 0.3461 | 5.4661
91830305042 | 0.287 | 3.0526
91830305043 | 1 | 5.9668
91830305044 | 0.933 | 2.8186
91830305045 | 0.5308 | 3.0842
91830305046 | 1.133 | 5.2677
91830305047 | 0.6626 | 4.4986
91830305048 | 2.008 | 5.1369
91830305049 | 0.747 | 4.8038
91830305050 | 0.3739 | 3.4351
91830305051 | 0.5995 | 3.6712
91830305052 | 0.2718 | 2.5947
91830305053 | 0.2623 | 2.6239
91830305054 | 0.3755 | 3.9543
91830305055 | 0.4183 | 2.8235
91830305056 | 0.5315 | 4.2562
91830305057 | 0.5636 | 4.8907
91830305058 | 0.5544 | 5.1346
91830305059 | 0.3646 | 2.544
91830305060 | 0.5035 | 0.001
91830305061 | 0.3219 | 2.4273
91830305062 | 0.4579 | 4.2365
91830305063 | 0.3755 | 3.2776
91830305064 | 0.3693 | 3.4879
91830305065 | 0.304 | 2.2989
91830305066 | 0.1984 | 2.197
91830305067 | 0.2967 | 2.6491
91830305068 | 0.3146 | 3.1614
91830305069 | 0.3607 | 6.1689
91830305070 | 0.5617 | 5.9835
91830305071 | 0.3486 | 2.7091
91830305072 | 0.2123 | 2.2934
91830305073 | 0.4974 | 4.1038
91830305074 | 4.065 | 6.6086
91830305075 | 0.5144 | 5.8444
91830305076 | 0.4961 | 6.1586
91830305077 | 0.4942 | 3.9584
91830305078 | 0.4713 | 11.4212
91830305079 | 0.6914 | 7.1864
91830305080 | 0.8147 | 10.1474
91830305081 | 0.9964 | 13.2026
91830305082 | 0.1715 | 3.4665
91830305083 | 0.3998 | 4.213
91830305084 | 0.4408 | 3.3454
91830305085 | 0.5866 | 3.6435
91830305086 | 0.4009 | 3.857