## MSA202409102460
MSA202409102460
PROJECT | SAN AGUSTIN
REFERENCE | 2460
DATE DELIVERED | 2024-09-12 15:22
DATE REPORTED | 2024-09-10 09:38
INSTRUCTIONS | Au (FAAAm), Ag (FAAAm)
| Au | Ag
| FAAA | FAAA
SAMPLE | ppm | ppm
91830304084 | 0.3652 | 3.3882
91830304085 | 1.001 | 11.6864
91830304086 | 0.6719 | 6.1298
91830304087 | 1 | 39.0992
91830304088 | 0.8394 | 25.8799
91830304089 | 0.5823 | 7.7278
91830304090 | 0.8734 | 8.1051
91830304091 | 0.997 | 12.0747
91830304092 | 0.7398 | 4.5626
91830304093 | 0.932 | 15.0439
91830304094 | 0.9201 | 11.305