## MSA202409112471
MSA202409112471
PROJECT | SAN AGUSTIN
REFERENCE | 2471
DATE DELIVERED | 2024-09-14 16:23
DATE REPORTED | 2024-09-11 09:16
INSTRUCTIONS | Au (FAAAm), Ag (FAAAm)
| Au | Ag
| FAAA | FAAA
SAMPLE | ppm | ppm
91830307038 | 0.4146 | 3.7415
91830307039 | 0.3536 | 4.5284
91830307040 | 0.02 | 0.0928
91830307041 | 0.4819 | 6.6933
91830307042 | 0.7288 | 12.7459
91830307043 | 0.7093 | 5.4005
91830307044 | 0.3856 | 6.9285
91830307045 | 0.1598 | 4.7381
91830307046 | 0.2277 | 3.9208
91830307047 | 0.4326 | 4.5183
91830307048 | 0.3254 | 3.7132
91830307049 | 0.5475 | 14.0991
91830307050 | 0.2218 | 3.1288
91830307051 | 0.2356 | 3.4749
91830307052 | 0.1972 | 4.5473
91830307053 | 0.2442 | 2.9589
91830307054 | 0.3971 | 7.4074
91830307055 | 0.5551 | 6.7549
91830307056 | 0.7658 | 6.9333
91830307057 | 0.589 | 8.0606
91830307058 | 0.7793 | 4.3032
91830307059 | 0.9817 | 9.8402
91830307060 | 0.4782 | 0.0363
91830308001 | 0.2034 | 27.1187
91830308002 | 1.133 | 14.2106
91830308003 | 1.733 | 16.1946
91830308004 | 0.4253 | 5.1216
91830308005 | 0.4562 | 15.6692
91830308006 | 0.6367 | 9.5849
91830308007 | 0.4336 | 4.6937
91830308008 | 0.1961 | 3.165
91830308009 | 0.2584 | 2.4786
91830308010 | 0.0888 | 1.362
91830308011 | 0.0964 | 1.3603
91830308012 | 0.256 | 2.8803
91830308013 | 0.3315 | 3.0167
91830308014 | 0.1608 | 4.1305
91830308015 | 0.3031 | 2.4226
91830309001 | 0.2141 | 27.5932
91830309002 | 1.4 | 130.595
91830309003 | 1.266 | 23.5561
91830309004 | 0.0513 | 4.0448
91830309005 | 0.0941 | 5.5915
91830309006 | 0.0886 | 2.8417
91830309007 | 0.526 | 15.3704
91830309008 | 0.6729 | 10.459
91830309009 | 0.2069 | 3.6822
91830309010 | 0.2498 | 5.5232
91830309011 | 0.0497 | 2.6943
91830309012 | 0.0305 | 2.0091
91830309013 | 0.0504 | 4.2484
91830309014 | 0.0578 | 4.9563
91830309015 | 0.046 | 5.3604
91830309016 | 0.0608 | 7.3769
91830309017 | 0.0437 | 7.5458
91830309018 | 0.1038 | 2.8578
91830309019 | 0.2873 | 2.9983
91830309020 | 0.1675 | 3.0459
91830309021 | 0.1191 | 2.7011
91830309022 | 0.1396 | 2.5635
91830309023 | 0.1282 | 5.6176