## MSA202409122483
MSA202409122483
PROJECT | SAN AGUSTIN
REFERENCE | 2483
DATE DELIVERED | 2024-09-14 16:28
DATE REPORTED | 2024-09-12 08:29
INSTRUCTIONS | Au (FAAAm), Ag (FAAAm)
| Au | Ag
| FAAA | FAAA
SAMPLE | ppm | ppm
91830307061 | 0.0012 | 0.1804
91830307062 | 0.0014 | 0.1803
91830307063 | 0.0052 | 0.2576
91830307064 | 0.0024 | 0.001
91830307065 | 0.007 | 0.2409
91830307066 | 0.0057 | 0.1875
91830309024 | 0.4306 | 6.2787
91830309025 | 0.2023 | 3.6
91830309026 | 0.7739 | 48.9183
91830309027 | 0.483 | 9.1655
91830309028 | 0.2224 | 22.5254
91830309029 | 0.1091 | 2.6772
91830309030 | 0.2445 | 7.6464
91830309031 | 0.1858 | 8.8803
91830309032 | 0.2115 | 3.6077
91830309033 | 0.2687 | 3.9339
91830309034 | 0.3341 | 5.1237
91830309035 | 0.2836 | 5.544
91830309036 | 0.1963 | 5.0326
91830309037 | 0.3846 | 4.3481
91830309038 | 0.6242 | 7.7838
91830309039 | 0.5543 | 12.423
91830309040 | 0.02 | 0.0849
91830309041 | 0.0498 | 5.0479
91830309042 | 0.0601 | 4.813
91830309043 | 0.121 | 6.5942
91830309044 | 0.1392 | 5.3565
91830309045 | 0.0714 | 4.0091
91830309046 | 3.799 | 18.5091
91830309047 | 0.3872 | 7.0449
91830309048 | 1.6 | 4.4445
91830309049 | 0.6635 | 5.9888
91830309050 | 1.733 | 6.9643
91830309051 | 0.1958 | 5.056
91830309052 | 0.2464 | 5.2003
91830309053 | 0.229 | 3.0783
91830309054 | 0.1251 | 3.3335
91830309055 | 0.1701 | 3.265
91830309056 | 0.1443 | 4.0602
91830309057 | 0.204 | 7.8467
91830309058 | 0.1046 | 2.9695
91830309059 | 0.2546 | 7.9843
91830309060 | 0.5105 | 0.1043
91830309061 | 0.2836 | 5.6166
91830309062 | 0.2541 | 1.689
91830309063 | 0.1581 | 2.2749
91830309064 | 0.1683 | 5.8756
91830309065 | 0.086 | 3.3594
91830309066 | 0.0443 | 1.7525
91830309067 | 0.0972 | 7.9393
91830309068 | 0.9167 | 14.91
91830309069 | 0.5207 | 8.2261
91830309070 | 0.7392 | 16.2564
91830309071 | 0.8174 | 35.8077
91830309072 | 0.8117 | 14.0482
91830309073 | 1.333 | 72.2994
91830309074 | 0.8407 | 14.7668
91830309075 | 0.6793 | 8.3137
91830309076 | 0.9439 | 62.3652
91830309077 | 2.4 | 10.0071
91830309078 | 0.0246 | 5.4897
91830309079 | 0.036 | 5.6434
91830309080 | 0.9825 | 4.3961
91830309081 | 0.5086 | 2.5836
91830309082 | 0.1619 | 3.6493
91830309083 | 0.3776 | 10.6605
91830309084 | 0.1072 | 3.38
91830309085 | 0.1878 | 3.4199
91830309086 | 0.1262 | 4.0276
91830309087 | 0.3973 | 15.1585
91830309088 | 0.1955 | 9.2632
91830309089 | 0.2757 | 4.8134
91830309090 | 0.3165 | 5.5666
91830309091 | 0.2429 | 5.0066
91830309092 | 0.0716 | 6.0878
91830309093 | 0.0155 | 3.4772
91830309094 | 0.0358 | 5.2922
91830309095 | 0.5626 | 11.9776
91830309096 | 0.0515 | 7.4323
91830309097 | 0.0584 | 8.672
91830309098 | 0.0551 | 2.83
91830309099 | 0.3697 | 5.9925
91830309100 | 0.209 | 26.9439
91830309101 | 0.1861 | 14.7637
91830309102 | 0.3041 | 63.3964
91830309103 | 0.1575 | 17.0466
91830309104 | 0.2343 | 11.986
91830309105 | 0.2778 | 8.3549
91830309106 | 0.4404 | 7.082
91830309107 | 0.4266 | 7.6512
91830309108 | 0.9147 | 45.9426
91830309109 | 2 | 38.9699
91830309110 | 0.3165 | 28.6552
91830309111 | 0.8416 | 59.4717
91830309112 | 0.772 | 35.0004
91830309113 | 0.3318 | 20.8732
91830309114 | 0.4209 | 78.8051
91830309115 | 1.533 | 463.942
91830309116 | 0.1145 | 73.7973
91830309117 | 0.2914 | 26.202
91830309118 | 0.3163 | 14.4108
91830309119 | 0.5715 | 42.3834
91830309120 | 0.0046 | 0.001
91830309121 | 0.3367 | 18.2556
91830309122 | 0.662 | 99.4281
91830309123 | 0.4289 | 35.1792
91830309124 | 0.3836 | 338.803
91830309125 | 0.3954 | 22.8615
91830309126 | 0.4504 | 33.564
91830309127 | 0.247 | 17.119
91830309128 | 0.4061 | 21.4302
91830309129 | 0.3497 | 15.1923
91830309130 | 0.3931 | 22.7873
91830309131 | 0.2737 | 4.381
91830309132 | 0.3252 | 18.9743
91830309133 | 0.2039 | 4.9469
91830309134 | 0.2419 | 14.7362
91830309135 | 0.8618 | 25.2524
91830309136 | 0.1059 | 5.5424
91830309137 | 0.1042 | 3.9065
91830309138 | 0.166 | 3.9392
91830309139 | 0.2017 | 5.632
91830309140 | 0.2039 | 8.5612
91830309141 | 0.2516 | 8.2959
91830309142 | 0.2814 | 19.7269
91830309143 | 0.5935 | 61.5361
91830309144 | 0.4815 | 28.2254
91830309145 | 0.3329 | 35.8304
91830309146 | 0.1505 | 16.1743
91830309147 | 0.0673 | 9.9612
91830309148 | 0.147 | 18.9777
91830309149 | 0.0464 | 2.6768
91830309150 | 0.6556 | 48.9447
91830309151 | 1.6 | 414.255
91830309152 | 0.3903 | 33.7649
91830309153 | 0.2411 | 14.5278
91830309154 | 0.1224 | 6.203
91830309155 | 0.2414 | 8.1453
91830309156 | 0.2101 | 5.9383
91830309157 | 0.1492 | 4.5227
91830309158 | 0.2395 | 13.2
91830309159 | 0.0841 | 1.7435
91830309160 | 0.5069 | 0.1487
91830309161 | 0.1332 | 4.6828
91830309162 | 0.0527 | 2.0622
91830309163 | 0.1563 | 2.8553
91830309164 | 0.1829 | 9.0755
91830309165 | 0.4663 | 11.8519
91830309166 | 0.3519 | 15.1789
91830309167 | 1.333 | 21.4295
91830309168 | 0.186 | 4.6519
91830309169 | 0.1361 | 4.0874
91830309170 | 0.0951 | 1.2194
91830309171 | 0.2004 | 5.5799
91830309172 | 0.5806 | 8.9753
91830309173 | 0.3352 | 10.486
91830309174 | 0.2687 | 2.5227
91830309175 | 0.3677 | 5.7366
91830309176 | 0.5289 | 2.4485
91830309177 | 0.2535 | 2.5256
91830310001 | 0.1959 | 27.6862
91830310002 | 0.3694 | 14.3795
91830310003 | 0.2688 | 16.2979
91830310004 | 0.0658 | 1.9206
91830310005 | 0.3292 | 2.001
91830310006 | 0.2474 | 4.4274
91830310007 | 0.1497 | 2.2587
91830310008 | 0.0948 | 2.6835
91830310009 | 0.076 | 4.7369
91830310010 | 0.1231 | 2.2393
91830310011 | 0.0383 | 9.5027
91830310012 | 0.1682 | 12.3762
91830310013 | 0.1772 | 5.6067
91830310014 | 0.2979 | 5.8071
91830310015 | 0.3464 | 4.2551
91830310016 | 0.6039 | 6.5282
91830310017 | 0.1827 | 10.8876
91830310018 | 0.0876 | 5.0434
91830310019 | 0.1105 | 4.2613
91830310020 | 0.4363 | 43.2134
91830310021 | 0.5426 | 37.1623
91830310022 | 0.1271 | 6.3284
91830310023 | 0.4157 | 11.209
91830310024 | 0.2719 | 11.2315
91830310025 | 0.0895 | 2.3391
91830310026 | 0.0689 | 2.5569
91830310027 | 0.4566 | 3.3772