## MSA202409132484
MSA202409132484
PROJECT | SAN AGUSTIN
REFERENCE | 2484
DATE DELIVERED | 2024-09-15 17:28
DATE REPORTED | 2024-09-13 11:04
INSTRUCTIONS | Au (FAAAm), Ag (FAAAm)
| Au | Ag
| FAAA | FAAA
SAMPLE | ppm | ppm
91830307067 | 0.0923 | 1.2873
91830307068 | 0.1278 | 1.6946
91830307069 | 0.1812 | 2.9697
91830307070 | 0.3197 | 2.9542
91830307071 | 0.4297 | 4.9926
91830307072 | 0.3278 | 3.4575
91830307073 | 0.2519 | 6.7254
91830307074 | 0.2446 | 1.4216
91830307075 | 0.3448 | 3.9667
91830307076 | 0.4062 | 4.2882
91830307077 | 0.2598 | 2.9442
91830307078 | 0.4036 | 5.3335
91830307079 | 0.5666 | 1.9841
91830307080 | 0.8 | 2.781
91830307081 | 1.467 | 3.3981
91830308016 | 0.2938 | 3.5104
91830308017 | 0.1721 | 1.7876
91830308018 | 0.1093 | 1.9446
91830308019 | 0.173 | 1.7563
91830308020 | 0.2637 | 2.6044
91830308021 | 0.3324 | 2.556
91830308022 | 0.4127 | 4.3512
91830308023 | 0.5375 | 7.314
91830308024 | 0.3334 | 9.2804
91830308025 | 0.3626 | 5.7121
91830308026 | 0.5898 | 7.4419
91830308027 | 1.533 | 12.9271
91830308028 | 2.533 | 12.5429
91830308029 | 1.933 | 15.7081
91830308030 | 1.8995 | 8.9126
91830308031 | 0.9194 | 11.4698
91830308032 | 0.2956 | 2.8709
91830308033 | 0.247 | 3.773
91830308034 | 0.3985 | 4.9748
91830308035 | 0.1623 | 2.089
91830308036 | 0.2577 | 1.9883
91830308037 | 0.1732 | 1.566
91830308038 | 0.1052 | 1.2782
91830308039 | 0.2418 | 2.2647
91830308040 | 0.0056 | 0.0199
91830308041 | 0.4856 | 2.981
91830308042 | 0.4077 | 4.4605
91830308043 | 0.2324 | 3.693
91830310028 | 0.2062 | 6.4715
91830310029 | 0.158 | 5.8735
91830310030 | 0.8046 | 13.3042
91830310031 | 0.2035 | 3.6901
91830310032 | 0.1235 | 3.903
91830310033 | 0.1195 | 3.9493
91830310034 | 0.0872 | 4.5488
91830310035 | 0.2407 | 7.4446
91830310036 | 0.0998 | 3.779
91830310037 | 2.133 | 7.6778
91830310038 | 0.5795 | 10.5629
91830310039 | 0.2305 | 3.5327
91830310040 | 0.0057 | 0.1529
91830310041 | 0.2416 | 5.0451
91830310042 | 0.5707 | 5.8899
91830310043 | 0.7721 | 2.6182
91830310044 | 0.6013 | 3.0589
91830310045 | 0.2834 | 2.4218
91830310046 | 0.3369 | 2.8703
91830310047 | 0.4079 | 5.7271
91830310048 | 0.3888 | 9.1307
91830310049 | 0.2287 | 4.7326
91830310050 | 0.4658 | 3.9329
91830310051 | 0.9415 | 10.2507
91830310052 | 0.2324 | 5.8169
91830310053 | 0.4444 | 12.4959
91830310054 | 0.933 | 11.7277
91830310055 | 0.1029 | 9.5761
91830310056 | 0.1255 | 11.153
91830310057 | 0.1341 | 9.0096
91830311001 | 0.2077 | 27.3016
91830311002 | 0.3472 | 4.1041
91830311003 | 0.2403 | 13.5755
91830311004 | 0.3341 | 13.7805
91830311005 | 0.0947 | 4.0122
91830311006 | 0.0657 | 2.3229
91830311007 | 0.1375 | 5.7416
91830311008 | 0.0492 | 2.5689
91830311009 | 0.298 | 3.7037
91830311010 | 0.1378 | 4.3599
91830311011 | 0.2157 | 4.5678
91830311012 | 0.6599 | 4.5073
91830311013 | 0.4567 | 5.2336
91830311014 | 0.2574 | 3.2267
91830311015 | 0.302 | 4.8185
91830311016 | 0.2265 | 1.633
91830311017 | 0.1503 | 3.3703
91830311018 | 0.205 | 3.6182
91830311019 | 0.2131 | 4.2861
91830311020 | 0.3016 | 14.5069
91830311021 | 0.5175 | 13.0302
91830311022 | 0.435 | 5.4399
91830311023 | 0.3759 | 7.0377
91830311024 | 0.23 | 4.0551
91830311025 | 0.2488 | 3.9368
91830311026 | 0.1734 | 2.4788
91830311027 | 0.1012 | 1.4489
91830311028 | 0.1922 | 2.1397
91830311029 | 0.6277 | 8.2214
91830311030 | 0.4273 | 2.7805
91830311031 | 0.7531 | 5.2006
91830311032 | 0.4282 | 4.0928
91830311033 | 0.1647 | 2.6301
91830311034 | 2 | 18.6081
91830311035 | 0.3674 | 5.2241
91830311036 | 0.3078 | 5.76
91830311037 | 0.7525 | 12.6215