## MSA202409142494
MSA202409142494
PROJECT | SAN AGUSTIN
REFERENCE | 2494
DATE DELIVERED | 2024-09-17 13:03
DATE REPORTED | 2024-09-14 09:07
INSTRUCTIONS | Au (FAAAm), Ag (FAAAm)
| Au | Ag
| FAAA | FAAA
SAMPLE | ppm | ppm
91830310058 | 2.867 | 22.3275
91830310059 | 2.4665 | 160.572
91830310060 | 0.4998 | 0.1319
91830310061 | 0.2095 | 4.4371
91830310062 | 1.466 | 12.2061
91830310063 | 0.8785 | 4.9619
91830310064 | 0.2626 | 10.4356
91830310065 | 0.2335 | 3.8911
91830310066 | 0.2918 | 3.0834
91830310067 | 1.667 | 7.4686
91830310068 | 0.4935 | 3.3239
91830310069 | 0.5162 | 3.9764
91830310070 | 0.4262 | 4.6521
91830310071 | 0.2281 | 2.526
91830310072 | 0.2603 | 8.6324
91830310073 | 0.4518 | 8.2828
91830310074 | 0.4608 | 7.2896
91830310075 | 0.4466 | 6.4542
91830310076 | 0.0939 | 4.9109
91830310077 | 0.1846 | 3.7898
91830310078 | 0.4332 | 8.2018
91830310079 | 0.1688 | 6.3023
91830310080 | 0.1023 | 6.1052
91830310081 | 0.1265 | 6.4786
91830310082 | 0.1552 | 10.0379
91830310083 | 0.1719 | 8.6655
91830310084 | 0.3567 | 5.5428
91830310085 | 0.9344 | 9.6314
91830310086 | 0.2784 | 3.5189
91830310087 | 0.9192 | 4.38
91830310088 | 0.3883 | 3.4709
91830310089 | 0.2526 | 2.0507
91830310090 | 0.3821 | 4.1641
91830310091 | 0.3306 | 2.6513
91830310092 | 0.341 | 3.0492
91830310093 | 0.1989 | 2.3108
91830310094 | 0.3081 | 2.7697
91830310095 | 0.2554 | 2.4247
91830310096 | 0.2062 | 2.617
91830310097 | 0.3197 | 3.7603
91830310098 | 0.1523 | 3.0193
91830310099 | 0.4545 | 3.3745
91830310100 | 0.2085 | 27.6347
91830310101 | 1.1 | 4.2119
91830310102 | 0.4606 | 12.356
91830310103 | 0.4262 | 6.2734
91830310104 | 0.33 | 15.2847
91830310105 | 0.4814 | 27.536
91830310106 | 0.2528 | 2.7367
91830310107 | 0.9122 | 3.5609
91830310108 | 0.0937 | 2.2938
91830310109 | 0.1341 | 3.2991
91830310110 | 0.1684 | 3.2793
91830310111 | 0.126 | 2.1076
91830310112 | 0.157 | 1.6802
91830310113 | 0.37 | 1.6154
91830310114 | 0.6091 | 1.9092
91830310115 | 0.2442 | 1.8459
91830310116 | 0.2001 | 1.9838
91830310117 | 0.6309 | 3.518
91830310118 | 0.1855 | 1.8476
91830310119 | 1.233 | 3.4717
91830310120 | 0.02 | 0.001
91830310121 | 0.1552 | 2.9219
91830310122 | 0.1126 | 2.5822
91830310123 | 0.641 | 2.964
91830310124 | 0.206 | 2.3345
91830310125 | 0.4423 | 5.6104
91830310126 | 0.3632 | 3.7476
91830310127 | 0.3914 | 5.0298
91830310128 | 0.3527 | 4.2335
91830310129 | 0.4252 | 3.1922
91830310130 | 1.066 | 3.027
91830310131 | 0.4919 | 3.3864
91830310132 | 0.4253 | 5.2548
91830310133 | 0.2423 | 2.7856
91830310134 | 0.1935 | 3.7703
91830310135 | 0.1915 | 6.4314