## MSA202409142495
MSA202409142495
PROJECT | SAN AGUSTIN
REFERENCE | 2495
DATE DELIVERED | 2024-09-15 12:45
DATE REPORTED | 2024-09-14 09:08
INSTRUCTIONS | Au (FAAAm), Ag (FAAAm)
| Au | Ag
| FAAA | FAAA
SAMPLE | ppm | ppm
91830311038 | 0.1194 | 2.5161
91830311039 | 0.0889 | 2.6102
91830311040 | 0.0018 | 0.001
91830311041 | 0.2685 | 4.5916
91830311042 | 0.6825 | 5.2129
91830311043 | 0.3663 | 6.8517
91830311044 | 0.2477 | 3.5819
91830311045 | 0.5099 | 1.4591
91830311046 | 0.2587 | 2.6878
91830311047 | 0.3348 | 5.2297
91830312001 | 0.1952 | 27.3092
91830312002 | 0.308 | 6.3703
91830312003 | 0.2193 | 3.3253
91830312004 | 0.2883 | 3.2753
91830312005 | 0.2216 | 2.257
91830312006 | 0.2042 | 4.3727
91830312007 | 0.2545 | 2.8599
91830312008 | 0.8984 | 6.0269
91830312009 | 0.4745 | 3.7847