## MSA202409152502
MSA202409152502
PROJECT | SAN AGUSTIN
REFERENCE | 2502
DATE DELIVERED | 2024-09-17 13:05
DATE REPORTED | 2024-09-15 09:08
INSTRUCTIONS | Au (FAAAm), Ag (FAAAm)
| Au | Ag
| FAAA | FAAA
SAMPLE | ppm | ppm
91830307082 | 0.9883 | 4.5
91830308044 | 0.2409 | 3.2636
91830308045 | 0.2024 | 3.7311
91830308046 | 1.267 | 18.6926
91830308047 | 1.2 | 79.6816
91830308048 | 6.133 | 71.1998
91830308049 | 3.299 | 28.1701
91830308050 | 2.133 | 28.4276
91830308051 | 0.2167 | 2.7118
91830308052 | 0.4685 | 9.2539
91830308053 | 1.133 | 17.8506
91830308054 | 2.333 | 30.3986
91830308055 | 2.466 | 17.6953
91830313001 | 0.2042 | 27.6913
91830313002 | 0.236 | 1.5169
91830313003 | 0.5384 | 3.9419
91830313004 | 0.5421 | 2.6912
91830313005 | 0.3786 | 2.9059
91830313006 | 0.2723 | 3.4135
91830313007 | 0.3235 | 5.6434
91830313008 | 0.22 | 2.5186
91830313009 | 0.1532 | 1.6044
91830313010 | 0.3793 | 3.9653
91830313011 | 0.3854 | 4.672
91830313012 | 0.4304 | 5.5594
91830313013 | 0.6107 | 10.0076
91830313014 | 0.7046 | 6.8477
91830313015 | 1.066 | 10.2049
91830313016 | 1.4 | 9.485
91830313017 | 0.93 | 7.6653
91830313018 | 0.6617 | 5.7097
91830313019 | 2.266 | 5.5299