## MSA202409152503
MSA202409152503
PROJECT | SAN AGUSTIN
REFERENCE | 2503
DATE DELIVERED | 2024-09-17 13:06
DATE REPORTED | 2024-09-15 09:09
INSTRUCTIONS | Au (FAAAm), Ag (FAAAm)
| Au | Ag
| FAAA | FAAA
SAMPLE | ppm | ppm
91830312010 | 2.666 | 11.8992
91830312011 | 0.6758 | 6.5185