## MSA202409162516
MSA202409162516
PROJECT | SAN AGUSTIN
REFERENCE | 2516
DATE DELIVERED | 2024-09-20 12:59
DATE REPORTED | 2024-09-16 08:15
INSTRUCTIONS | Au (FAAAm), Ag (FAAAm)
| Au | Ag
| FAAA | FAAA
SAMPLE | ppm | ppm
91830312012 | 0.1357 | 1.5934
91830312013 | 0.1589 | 1.6348
91830312014 | 0.5416 | 3.4917
91830312015 | 0.1543 | 1.654
91830312016 | 0.3806 | 4.3985
91830312017 | 0.98 | 4.5547
91830312018 | 1.933 | 7.0223
91830312019 | 1.865 | 5.3498
91830312020 | 0.8515 | 3.412
91830312021 | 0.7444 | 3.4269
91830312022 | 0.4871 | 7.5405
91830314001 | 0.2004 | 28.0209
91830314002 | 1.933 | 11.3486
91830314003 | 0.3332 | 3.2145
91830314004 | 0.3444 | 2.7531
91830314005 | 0.1968 | 2.0482
91830314006 | 4.733 | 8.2167
91830314007 | 0.354 | 1.2316
91830314008 | 0.2729 | 2.1391
91830314009 | 0.1999 | 2.5059
91830314010 | 0.2734 | 4.4277
91830314011 | 0.6465 | 7.4358
91830314012 | 1.466 | 12.5597
91830314013 | 0.3075 | 4.5272
91830314014 | 0.1214 | 2.0905
91830314015 | 0.6267 | 5.2981
91830314016 | 0.4993 | 6.8587
91830314017 | 0.2411 | 2.9417
91830314018 | 0.3842 | 2.9546
91830314019 | 1.333 | 10.4038
91830314020 | 0.2127 | 2.3046
91830314021 | 0.2302 | 2.4135
91830314022 | 0.1229 | 1.8038
91830314023 | 0.1541 | 2.8929
91830314024 | 0.3055 | 3.7525
91830315001 | 0.2104 | 28.1517
91830315002 | 0.2741 | 2.9632
91830315003 | 0.3023 | 2.7064
91830315004 | 0.2544 | 3.7725
91830315005 | 0.3523 | 3.1128
91830315006 | 0.4032 | 4.2537
91830315007 | 0.3183 | 3.4247
91830315008 | 0.337 | 4.2031
91830315009 | 0.3407 | 2.644
91830315010 | 1.733 | 30.1551
91830315011 | 0.619 | 7.2144
91830315012 | 0.9353 | 10.0078
91830315013 | 1.2 | 19.4195
91830315014 | 1.333 | 11.2689
91830315015 | 1.6 | 26.5323
91830315016 | 1.533 | 12.8167
91830315017 | 1.933 | 14.1085
91830315018 | 1.333 | 17.5759
91830315019 | 1.266 | 9.0599
91830315020 | 1.066 | 6.4013
91830315021 | 1.466 | 13.5777
91830315022 | 2.6665 | 10.9201
91830315023 | 1.133 | 4.9854
91830315024 | 1.2 | 4.2266
91830315025 | 1.467 | 11.2971
91830315026 | 1.6 | 25.2444
91830315027 | 1.866 | 25.2615
91830315028 | 2.266 | 129.567
91830315029 | 3.466 | 6.1351
91830315030 | 2.199 | 5.8719