## MSA202409162517
MSA202409162517
PROJECT | SAN AGUSTIN
REFERENCE | 2517
DATE DELIVERED | 2024-09-18 15:21
DATE REPORTED | 2024-09-16 08:17
INSTRUCTIONS | Au (FAAAm), Ag (FAAAm)
| Au | Ag
| FAAA | FAAA
SAMPLE | ppm | ppm
91824055001 | 0.2293 | 27.9622
91824055002 | 0.524 | 15.767
91824055003 | 0.7959 | 18.3098
91824055004 | 0.6012 | 13.5582
91824055005 | 0.3258 | 15.354
91824055006 | 0.3425 | 12.5695
91824055007 | 0.6742 | 18.0806
91824055008 | 1.266 | 30.6969
91824055009 | 1.799 | 403.106
91824055010 | 0.9539 | 40.2385
91824055011 | 1.733 | 23.8353
91824055012 | 0.5317 | 10.6268
91824055013 | 0.6887 | 13.5263
91824055014 | 0.398 | 2.7833
91824055015 | 0.581 | 9.2227
91824055016 | 0.6944 | 11.531
91824055017 | 0.6529 | 12.9556
91824055018 | 0.5895 | 19.8518
91824055019 | 0.5748 | 12.1332
91824055020 | 0.5086 | 14.4091
91824055021 | 0.4913 | 14.4608
91824055022 | 0.4483 | 11.0791
91824055023 | 0.5786 | 7.0729
91824055024 | 1.067 | 7.9184
91824055025 | 0.8523 | 7.6107
91824055026 | 1.933 | 13.2036
91824055027 | 0.4766 | 11.9929
91824055028 | 0.385 | 9.4108
91824055029 | 0.5599 | 15.3386
91824055030 | 0.6206 | 14.7815
91824055031 | 2.733 | 7.058
91824055032 | 1.133 | 20.4013
91824055033 | 0.7557 | 5.9973
91824055034 | 0.4049 | 3.5865
91824055035 | 0.5081 | 5.513
91824055036 | 0.8752 | 8.6313
91824055037 | 0.5877 | 7.527
91824055038 | 0.6214 | 11.405
91824055039 | 0.948 | 11.3313
91824055040 | 0.001 | 0.0176
91824055041 | 0.3502 | 3.8973
91824055042 | 0.6206 | 4.2628
91824055043 | 0.8309 | 2.9286
91824055044 | 0.4802 | 3.9455