## MSA202409172518
MSA202409172518
PROJECT | SAN AGUSTIN
REFERENCE | 2518
DATE DELIVERED | 2024-09-21 10:21
DATE REPORTED | 2024-09-17 08:49
INSTRUCTIONS | Au (FAAAm), Ag (FAAAm)
| Au | Ag
| FAAA | FAAA
SAMPLE | ppm | ppm
91830315031 | 0.6814 | 4.6073
91830315032 | 0.8738 | 8.475
91830315033 | 0.7009 | 7.7167
91830315034 | 0.7465 | 6.1854
91830315035 | 1.4 | 8.9497
91830315036 | 2.333 | 27.1375
91830315037 | 0.8669 | 13.3866
91830315038 | 1.267 | 3.9837
91830315039 | 1.666 | 10.1012
91830315040 | 0.0018 | 0.0405
91830315041 | 1.666 | 14.3382
91830315042 | 1.066 | 17.7792
91830315043 | 1.4 | 7.8528
91830315044 | 0.933 | 20.0002
91830315045 | 0.9721 | 16.8751
91830315046 | 2.133 | 32.0614
91830315047 | 0.5101 | 4.2696
91830315048 | 0.2153 | 5.5215
91830315049 | 0.2511 | 2.9475
91830315050 | 0.2894 | 8.2308
91830315051 | 0.8154 | 13.1952
91830315052 | 0.2074 | 4.7391
91830315053 | 0.3809 | 4.5818
91830315054 | 0.5026 | 4.2517
91830315055 | 1.8 | 18.2251
91830315056 | 0.7838 | 15.3014
91830315057 | 0.6636 | 9.0492
91830315058 | 1.266 | 22.2646
91830315059 | 1.333 | 50.6334
91830315060 | 0.476 | 0.001
91830315061 | 6.866 | 291.961
91830315062 | 1.4 | 7.7023
91830315063 | 0.4248 | 4.8495
91830315064 | 0.5107 | 5.3386
91830315065 | 0.5866 | 2.8151
91830315066 | 1.933 | 16.8002
91830315067 | 1.8 | 40.5856
91830315068 | 0.933 | 12.3758
91830315069 | 0.6999 | 6.6426
91830315070 | 1.133 | 10.5953
91830315071 | 0.933 | 8.7142
91830315072 | 0.5221 | 4.4931
91830315073 | 0.3593 | 2.3897
91830315074 | 0.2053 | 3.6321
91830315075 | 0.2562 | 2.2974