## MSA202409172520
MSA202409172520
PROJECT | SAN AGUSTIN
REFERENCE | 2520
DATE DELIVERED | 2024-09-18 17:23
DATE REPORTED | 2024-09-17 11:01
INSTRUCTIONS | Au (FAAAm), Ag (FAAAm)
| Au | Ag
| FAAA | FAAA
SAMPLE | ppm | ppm
91830312023 | 0.76 | 6.1676
91830312024 | 0.3881 | 5.5335
91830312025 | 0.6171 | 3.3089
91830312026 | 0.7549 | 9.0992
91830312027 | 0.3291 | 2.283
91830312028 | 0.5917 | 5.1489
91830312029 | 0.417 | 2.1544