## MSA202409182528
MSA202409182528
PROJECT | SAN AGUSTIN
REFERENCE | 2528
DATE DELIVERED | 2024-09-20 13:14
DATE REPORTED | 2024-09-18 09:19
INSTRUCTIONS | Au (FAAAm), Ag (FAAAm)
| Au | Ag
| FAAA | FAAA
SAMPLE | ppm | ppm
91824056070 | 0.5174 | 8.4412
91824056071 | 0.4785 | 5.9298
91824056072 | 0.5426 | 4.2247
91824056073 | 0.8756 | 6.7606
91824056074 | 0.3286 | 3.167
91824056075 | 0.3172 | 4.0147
91824056076 | 0.3504 | 3.1331
91824056077 | 0.2281 | 1.8056
91824056078 | 0.3828 | 2.9316
91824056079 | 0.4369 | 3.3262
91824056080 | 0.6513 | 3.5487
91824056081 | 0.5669 | 2.9374
91824056082 | 0.6009 | 3.0159
91824056083 | 0.4532 | 2.1043
91824056084 | 0.4061 | 3.0158
91824056085 | 0.3388 | 3.1422
91824056086 | 0.2571 | 2.3832
91824056087 | 0.1613 | 2.5336
91824056088 | 0.2184 | 2.6664
91824056089 | 0.1941 | 2.0082
91824056090 | 0.4958 | 3.3878
91824056091 | 0.8317 | 9.9138
91824056092 | 4.863 | 6.4086
91824056093 | 0.577 | 4.7098
91824056094 | 0.4099 | 4.9045
91824056095 | 0.301 | 2.6181
91824056096 | 0.2505 | 2.2492
91824056097 | 0.2392 | 2.3893
91824056098 | 0.2563 | 1.4318
91824056099 | 0.4434 | 3.2616
91824056100 | 0.1807 | 27.5167
91824056101 | 0.4062 | 2.9599
91824056102 | 0.5236 | 2.9971
91824056103 | 0.4324 | 2.4441
91824056104 | 0.5435 | 2.5132
91824056105 | 0.7509 | 3.0363
91824056106 | 0.8971 | 3.0576
91824056107 | 0.721 | 3.6771
91824056108 | 0.4217 | 1.723
91824056109 | 0.3646 | 2.4576
91824056110 | 0.6089 | 10.71
91824056111 | 0.6142 | 4.4717
91824056112 | 0.5546 | 2.9788
91824056113 | 0.2877 | 2.8709
91824056114 | 0.4552 | 4.2773
91824056115 | 0.1922 | 2.5522
91824056116 | 0.3368 | 3.239
91824056117 | 0.3301 | 3.2306
91824056118 | 0.3682 | 6.1215
91824056119 | 0.3635 | 3.476
91824056120 | 0.0043 | 0.001
91824056121 | 0.3245 | 3.1612
91824056122 | 0.5271 | 12.4362
91824056123 | 0.9534 | 8.6362
91824056124 | 0.369 | 1.799
91824056125 | 0.5831 | 2.5474
91824056126 | 0.574 | 2.8461
91824056127 | 0.4243 | 3.4788
91824056128 | 0.7105 | 4.4854
91824056129 | 0.9475 | 7.486
91824056130 | 1.932 | 4.9567
91824056131 | 2.131 | 12.3643
91824056132 | 0.9701 | 4.8142
91824056133 | 0.3201 | 3.9222
91824056134 | 0.3433 | 1.7626
91824056135 | 0.5109 | 2.9535
91824056136 | 0.1635 | 2.9606
91824056137 | 0.1712 | 2.9474
91824056138 | 0.354 | 3.3642
91824056139 | 0.3121 | 3.9945
91824056140 | 0.2442 | 6.9127
91824056141 | 0.271 | 4.7048
91824056142 | 0.3213 | 7.0303
91824056143 | 0.6381 | 7.5914
91824056144 | 0.534 | 3.4838
91824056145 | 0.8917 | 5.6677
91824056146 | 6.731 | 16.5702
91824056147 | 2.295 | 11.1412
91824056148 | 2.066 | 5.2877
91824056149 | 4.061 | 31.316
91824056150 | 2.264 | 6.6445
91824056151 | 0.8429 | 5.288
91824056152 | 3.6 | 17.9868
91824056153 | 0.6172 | 3.0264
91824056154 | 2.267 | 11.6826
91824056155 | 1.198 | 23.3583
91824056156 | 1.065 | 11.6229
91824056157 | 1.333 | 13.6527
91824056158 | 1.2 | 2.9655
91824056159 | 0.5276 | 3.7785
91824056160 | 0.4901 | 0.0754
91824056161 | 0.6718 | 3.8714
91824056162 | 1.132 | 3.668