## MSA202409182529
MSA202409182529
PROJECT | SAN AGUSTIN
REFERENCE | 2529
DATE DELIVERED | 2024-09-20 13:16
DATE REPORTED | 2024-09-18 09:22
INSTRUCTIONS | Au (FAAAm), Ag (FAAAm)
| Au | Ag
| FAAA | FAAA
SAMPLE | ppm | ppm
91824057001 | 0.2053 | 27.7724
91824057002 | 1.267 | 6.8872
91824057003 | 0.8877 | 6.3395
91824057004 | 0.4807 | 2.477
91824057005 | 0.5419 | 2.6944
91824057006 | 0.2653 | 1.3163
91824057007 | 0.6329 | 2.7345
91824057008 | 0.5142 | 3.0038
91824057009 | 0.4447 | 1.6496
91824057010 | 0.7114 | 2.7889
91824057011 | 1.563 | 2.4352
91824057012 | 0.5729 | 2.332
91824057013 | 2.599 | 6.3084
91824057014 | 0.999 | 7.1498
91824057015 | 0.7385 | 7.7103
91824057016 | 0.3372 | 2.5468
91824057017 | 0.6203 | 4.173
91824057018 | 0.8094 | 7.4399
91824057019 | 0.4719 | 2.5069
91824057020 | 0.6632 | 4.7986
91824057021 | 0.9959 | 4.485
91824057022 | 0.4826 | 9.2892
91824057023 | 0.5814 | 4.0373
91824057024 | 0.2905 | 2.6219
91824057025 | 0.3214 | 3.4065
91824057026 | 0.3253 | 1.7662
91824057027 | 0.2288 | 4.5326
91824057028 | 0.2025 | 4.363
91824057029 | 0.2227 | 3.1254
91824057030 | 0.1799 | 2.5419
91824057031 | 0.2462 | 3.6509
91824057032 | 0.4519 | 2.3399
91824057033 | 0.2437 | 2.5396
91824057034 | 0.3319 | 3.8968
91824057035 | 0.4256 | 2.5205
91824057036 | 0.2974 | 2.5969
91824057037 | 0.3704 | 2.6531
91824057038 | 0.688 | 8.4305
91824057039 | 0.3226 | 2.5728
91824057040 | 0.0043 | 0.001
91824057041 | 0.6282 | 3.8296
91824057042 | 0.4363 | 2.8266
91824057043 | 0.5575 | 2.3246
91824057044 | 0.8617 | 3.7167
91824057045 | 2.529 | 19.4021
91824057046 | 2.2 | 17.5024
91824057047 | 1.399 | 12.3866
91824057048 | 2.6 | 10.229
91824057049 | 1.197 | 8.8523
91824057050 | 2.597 | 10.8916
91824057051 | 2.932 | 19.4445
91824057052 | 1.196 | 6.5774
91824057053 | 0.998 | 8.2791
91824057054 | 0.6921 | 6.5478
91824057055 | 0.7327 | 2.6715
91824057056 | 0.7652 | 4.2776
91824057057 | 0.6567 | 7.3031
91824057058 | 0.4341 | 4.5533
91824057059 | 0.3948 | 5.484
91824057060 | 0.5381 | 0.001
91824057061 | 0.7421 | 6.9488
91824057062 | 0.2353 | 4.3398
91824057063 | 0.5386 | 6.5817
91824057064 | 0.3364 | 4.529
91824057065 | 0.3992 | 3.3262
91824057066 | 0.489 | 3.4249
91824057067 | 0.6026 | 4.8087
91824057068 | 0.3667 | 3.8718
91824057069 | 0.7389 | 4.1518
91824057070 | 0.5644 | 2.8295
91824057071 | 0.6329 | 2.7534
91824057072 | 0.7961 | 2.4812
91824057073 | 0.9458 | 3.9776
91824057074 | 1.233 | 2.4541
91824057075 | 1.066 | 4.2398
91824057076 | 2.798 | 10.5983
91824057077 | 2.13 | 10.6617