## MSA202409182530
MSA202409182530
PROJECT | SAN AGUSTIN
REFERENCE | 2530
DATE DELIVERED | 2024-09-22 09:43
DATE REPORTED | 2024-09-18 09:23
INSTRUCTIONS | Au (FAAAm), Ag (FAAAm)
| Au | Ag
| FAAA | FAAA
SAMPLE | ppm | ppm
91824058001 | 0.211 | 27.4673
91824058002 | 1.133 | 6.5512
91824058003 | 2.2665 | 7.4137
91824058004 | 1.4 | 4.6383
91824058005 | 0.935 | 2.1601
91824058006 | 1.999 | 5.0335
91824058007 | 1 | 2.8412
91824058008 | 0.3812 | 1.9076
91824058009 | 0.515 | 6.4577
91824058010 | 0.6837 | 5.7723
91824058011 | 0.5988 | 5.0408
91824058012 | 0.4761 | 3.3921
91824058013 | 0.8581 | 6.4195
91824058014 | 1.667 | 9.2227
91824058015 | 0.6177 | 2.7029
91824058016 | 0.6618 | 4.7612
91824058017 | 0.6851 | 4.7741
91824058018 | 0.5038 | 3.1844
91824058019 | 1.666 | 2.6974
91824058020 | 2.8 | 3.5653
91824058021 | 1 | 4.72
91824058022 | 0.9243 | 1.9403
91824058023 | 0.7168 | 2.1734
91824058024 | 1.066 | 7.6175
91824058025 | 0.7385 | 2.8901
91824058026 | 0.6111 | 3.7743
91824058027 | 0.6516 | 2.7626
91824058028 | 1.065 | 4.6564
91824058029 | 1.799 | 4.0418
91824058030 | 0.5633 | 2.4955