## MSA202409192543
MSA202409192543
PROJECT | SAN AGUSTIN
REFERENCE | 2543
DATE DELIVERED | 2024-09-22 09:44
DATE REPORTED | 2024-09-19 08:39
INSTRUCTIONS | Au (FAAAm), Ag (FAAAm)
| Au | Ag
| FAAA | FAAA
SAMPLE | ppm | ppm
91824058031 | 0.0029 | 0.0283
91824059001 | 0.2031 | 28.0562
91824059002 | 0.7622 | 5.3636
91824059003 | 0.6033 | 2.281
91824059004 | 0.9607 | 3.6695
91824059005 | 2.266 | 27.0072
91824059006 | 0.9807 | 9.4013
91824059007 | 1.067 | 19.0049
91824059008 | 0.4338 | 1.9738
91824059009 | 0.9701 | 9.4632
91824059010 | 0.6128 | 1.5505
91824059011 | 1.333 | 26.9549
91824059012 | 0.9228 | 21.3074
91824059013 | 0.884 | 8.5318
91824059014 | 0.8848 | 4.0835
91824059015 | 0.7615 | 4.1855
91824059016 | 0.5418 | 2.6532
91824059017 | 1.3995 | 12.7609
91824059018 | 0.7904 | 5.7945
91824059019 | 0.6011 | 4.9668
91824059020 | 0.5495 | 4.544
91824059021 | 0.6828 | 8.9397
91824059022 | 0.4818 | 4.7229
91824059023 | 0.6865 | 0.028
91824059024 | 0.505 | 3.2398
91824059025 | 0.9621 | 9.7028
91824059026 | 1.4 | 13.0766
91824059027 | 1.267 | 16.5028
91824059028 | 0.7195 | 13.447
91824059029 | 0.705 | 8.533
91824059030 | 0.2586 | 1.448
91824059031 | 0.5964 | 5.2515
91824059032 | 0.8803 | 9.2111
91824059033 | 0.7345 | 4.6885
91824059034 | 2.799 | 5.0229
91824059035 | 0.585 | 3.1441
91824059036 | 0.4205 | 2.5925
91824059037 | 0.6625 | 3.135
91824059038 | 0.6338 | 3.403
91824059039 | 0.3597 | 3.9975
91824059040 | 0.0019 | 0.001
91824059041 | 0.4648 | 3.6902
91824059042 | 0.3539 | 2.4051
91824059043 | 0.5169 | 2.1058
91824059044 | 0.547 | 3.2998
91824059045 | 0.4123 | 7.1312
91824059046 | 0.2504 | 2.5242
91824059047 | 0.643 | 3.2682
91824059048 | 0.5309 | 3.867
91824059049 | 0.6665 | 9.1408
91824059050 | 0.4371 | 2.898
91824059051 | 2.932 | 15.9214
91824059052 | 0.9257 | 4.8804
91824059053 | 1.066 | 6.2241
91824059054 | 0.2032 | 1.5991
91824059055 | 1.066 | 34.1406
91824059056 | 1 | 8.1879
91824059057 | 0.5423 | 2.5092
91824059058 | 0.2993 | 3.6255
91824059059 | 0.6698 | 3.1806
91824059060 | 0.5068 | 0.0257
91824059061 | 0.932 | 17.5496
91824059062 | 0.6004 | 5.2685
91824059063 | 0.2558 | 1.7777
91824059064 | 0.5092 | 4.4888
91824059065 | 0.4781 | 21.9161
91824059066 | 0.7444 | 16.333
91824059067 | 0.3889 | 5.2696
91824059068 | 0.2625 | 5.6851
91824059069 | 0.3633 | 5.8255
91824059070 | 0.3067 | 12.1806
91824059071 | 0.523 | 3.1819
91824059072 | 1.066 | 13.4604
91824059073 | 0.2149 | 2.1194
91824059074 | 0.216 | 2.6765
91824059075 | 0.307 | 4.6627
91824059076 | 0.4591 | 3.7434
91824059077 | 0.2914 | 2.4197
91824059078 | 0.566 | 4.153
91824059079 | 0.3562 | 1.5927
91824059080 | 0.4906 | 3.1198
91824059081 | 0.5959 | 3.2749
91824059082 | 0.6891 | 5.9785
91824059083 | 1.465 | 21.1893
91824059084 | 0.9528 | 8.8753
91824059085 | 0.5389 | 3.2379
91824059086 | 0.2636 | 5.4289
91824059087 | 0.4198 | 4.4856
91824059088 | 0.999 | 13.708
91824059089 | 0.5301 | 3.4454
91824059090 | 0.4284 | 4.6447
91824059091 | 0.3611 | 15.8998
91824059092 | 0.706 | 5.0015
91824059093 | 0.5176 | 8.423
91824059094 | 0.2759 | 1.3193
91824059095 | 0.3955 | 4.6008
91824059096 | 0.521 | 3.0765
91824059097 | 0.3863 | 6.9491
91824059098 | 0.2799 | 4.3079
91824059099 | 0.5214 | 4.9734
91824059100 | 0.2093 | 27.7026
91824059101 | 0.3939 | 27.0187
91824059102 | 0.2977 | 3.578
91824059103 | 0.2318 | 1.7109