## MSA202409202553
MSA202409202553
PROJECT | SAN AGUSTIN
REFERENCE | 2553
DATE DELIVERED | 2024-09-22 09:44
DATE REPORTED | 2024-09-20 08:44
INSTRUCTIONS | Au (FAAAm), Ag (FAAAm)
| Au | Ag
| FAAA | FAAA
SAMPLE | ppm | ppm
91824058032 | 0.7007 | 2.1476
91824059104 | 0.2264 | 2.5564
91824059105 | 0.3569 | 2.9477
91824059106 | 0.5125 | 6.8249
91824059107 | 0.7975 | 11.6284
91824059108 | 0.3907 | 5.077
91824059109 | 0.1548 | 1.1754
91824059110 | 0.8146 | 7.9412
91824060001 | 0.215 | 28.5522
91824060002 | 0.505 | 4.2159
91824060003 | 0.5482 | 4.5456
91824060004 | 0.3672 | 5.9843
91824060005 | 0.4931 | 3.9829
91824060006 | 0.8871 | 5.731
91824060007 | 0.4399 | 4.504
91824060008 | 0.747 | 7.1981
91824060009 | 0.3871 | 4.162
91824060010 | 0.424 | 4.0795
91824060011 | 0.7233 | 4.0136
91824060012 | 0.7648 | 4.6146
91824060013 | 0.5135 | 3.0057
91824060014 | 0.6491 | 4.4631
91824060015 | 0.2705 | 2.3036
91824060016 | 0.263 | 2.3244
91824060017 | 0.4772 | 2.5709
91824060018 | 0.5749 | 2.9814
91824060019 | 0.4221 | 2.6413
91824060020 | 0.2262 | 1.2271
91824060021 | 0.1987 | 1.0556
91824060022 | 0.4317 | 2.3444
91824060023 | 0.6228 | 5.0158
91824060024 | 0.5749 | 10.0682
91824060025 | 0.3509 | 7.2196
91824060026 | 0.2546 | 11.4096
91824060027 | 0.4406 | 4.4435
91824060028 | 0.8766 | 6.0488
91824060029 | 0.3497 | 2.7479
91824060030 | 1.331 | 7.5997
91824060031 | 0.3806 | 2.4399
91824060032 | 0.3453 | 2.1204
91824060033 | 0.2645 | 1.4393
91824060034 | 0.6268 | 3.9181
91824060035 | 0.8899 | 5.3548
91824060036 | 0.5513 | 4.4329
91824060037 | 0.4215 | 2.8048
91824060038 | 0.3293 | 2.9034