## MSA202409242564
MSA202409242564
PROJECT | SAN AGUSTIN
REFERENCE | 2564
DATE DELIVERED | 2024-09-26 13:45
DATE REPORTED | 2024-09-24 10:57
INSTRUCTIONS | Au (FAAAm), Ag (FAAAm)
| Au | Ag
| FAAA | FAAA
SAMPLE | ppm | ppm
91908700001 | 0.0356 | 2.7452
91908700002 | 0.1069 | 3.9046
91908700003 | 0.1343 | 8.0386
91908700004 | 0.1448 | 9.5288
91908700005 | 0.0021 | 0.001
91914700001 | 0.3052 | 4.5033
91914700002 | 0.0587 | 8.6054
91914700003 | 0.115 | 6.9014
91914700004 | 0.2108 | 7.8102
91914700005 | 0.4956 | 0.1243
91920700001 | 0.1656 | 6.4537
91920700002 | 0.1805 | 7.7667
91920700003 | 0.181 | 8.4157
91920700004 | 0.1856 | 9.2252
91920700005 | 0.2011 | 25.0316
91926700001 | 0.1485 | 7.6517
91926700002 | 0.1815 | 5.8387
91926700003 | 0.1382 | 6.773
91926700004 | 0.2311 | 3.6678
91926700005 | 0.0021 | 0.1061
91932700001 | 0.4186 | 8.0239
91932700002 | 0.1257 | 8.6606
91932700003 | 0.1451 | 7.9856
91932700004 | 0.1655 | 2.7713
91932700005 | 0.1157 | 1.8443
91932700006 | 0.0072 | 0.001
91938700001 | 0.1147 | 1.6452
91938700002 | 0.0583 | 1.212
91938700003 | 0.1107 | 1.0959
91938700004 | 0.1065 | 4.0149
91938700005 | 0.5253 | 0.2612
91944700001 | 0.1425 | 0.7276
91944700002 | 0.0976 | 1.2569
91944700003 | 0.1252 | 1.4151
91944700004 | 0.196 | 6.5204
91944700005 | 0.1261 | 1.561
91944700006 | 0.5145 | 0.2299
91950700001 | 0.1685 | 5.2465
91950700002 | 0.1008 | 0.6542
91950700003 | 0.1955 | 8.7191
91950700004 | 0.113 | 2.2585
91950700005 | 0.2123 | 25.4623
91956700001 | 0.1029 | 1.0047
91956700002 | 0.117 | 0.9919
91956700003 | 0.2432 | 8.1257
91956700004 | 0.227 | 2.0528
91956700005 | 0.2125 | 25.9219