## MSA202409302565
MSA202409302565
PROJECT | SAN AGUSTIN
REFERENCE | 2565
DATE DELIVERED | 2024-10-01 15:23
DATE REPORTED | 2024-09-30 12:36
INSTRUCTIONS | Au (FAAAm), Ag (FAAAm)
| Au | Ag
| FAAA | FAAA
SAMPLE | ppm | ppm
91926700006 | 0.2124 | 26.445
91926700007 | 0.3347 | 4.2909
91926700008 | 0.1381 | 5.063
91926700009 | 0.3693 | 4.4479
91926700010 | 0.0738 | 4.9366
91926700011 | 0.0919 | 1.1954
91926700012 | 0.1574 | 0.5486
91926700013 | 0.1374 | 0.1989
91926700014 | 0.099 | 3.0213
91926700015 | 0.0713 | 1.8442
91926700016 | 0.2666 | 6.2587
91926700017 | 0.2106 | 9.2223
91926700018 | 0.1027 | 0.8445
91926700019 | 0.1126 | 2.6915
91926700020 | 0.1497 | 1.7602
91926700021 | 0.4105 | 3.0575
91926700022 | 0.0828 | 2.4283
91926700023 | 0.112 | 0.9237
91926700024 | 0.1067 | 0.1869
91926700025 | 0.1249 | 0.3365
91926700026 | 0.1121 | 0.001
91926700027 | 0.1409 | 1.9462
91926700028 | 0.1523 | 0.5819
91926700029 | 0.2958 | 0.001
91926700030 | 0.02 | 0.001
91926700031 | 0.292 | 1.7496
91926700032 | 0.16 | 0.5199