## MSA202410022567
MSA202410022567
PROJECT | SAN AGUSTIN
REFERENCE | 2567
DATE DELIVERED | 2024-10-06 15:31
DATE REPORTED | 2024-10-02 14:40
INSTRUCTIONS | Au (FAAAm), Ag (FAAAm)
| Au | Ag
| FAAA | FAAA
SAMPLE | ppm | ppm
91908700030 | 0.3259 | 0.001
91908700031 | 0.0831 | 5.2325
91908700032 | 0.1382 | 4.6491
91914700010 | 0.117 | 7.6087
91914700011 | 0.2749 | 9.0423
91914700012 | 0.1829 | 7.3003
91920700006 | 0.0066 | 0.001
91920700007 | 0.1899 | 10.4199
91920700008 | 0.2256 | 6.1681
91920700009 | 0.2453 | 12.7525
91920700010 | 0.1173 | 7.3897
91926700033 | 0.1533 | 1.7062
91926700034 | 0.0826 | 0.4273
91926700035 | 0.261 | 6.0305
91926700036 | 0.1839 | 1.8628
91926700037 | 0.1495 | 0.0805
91926700038 | 0.1098 | 0.5531
91926700039 | 0.0915 | 0.4335
91926700040 | 0.1853 | 25.74
91926700041 | 0.141 | 3.0743
91926700042 | 0.1222 | 1.1985
91926700043 | 0.1334 | 1.2918
91926700044 | 0.128 | 1.3324
91926700045 | 0.1846 | 0.4518
91926700046 | 0.1049 | 0.755
91926700047 | 0.1055 | 1.1342
91926700048 | 0.0775 | 0.9477
91926700049 | 0.0897 | 2.6335