## MSA202410032569
MSA202410032569
PROJECT | SAN AGUSTIN
REFERENCE | 2569
DATE DELIVERED | 2024-10-05 16:16
DATE REPORTED | 2024-10-03 16:22
INSTRUCTIONS | Au (FAAAm), Ag (FAAAm)
| Au | Ag
| FAAA | FAAA
SAMPLE | ppm | ppm
91962700001 | 0.1534 | 1.9614
91962700002 | 0.2286 | 3.2376
91962700003 | 0.0872 | 2.2319
91962700004 | 0.0649 | 2.4322
91962700005 | 0.1814 | 26.2851
91968700001 | 0.1364 | 1.9349
91968700002 | 0.0978 | 2.5817
91980700001 | 0.4713 | 0.139
91980700002 | 0.038 | 0.3712
91980700003 | 0.0868 | 1.5535
91980700004 | 0.0499 | 0.7552
91980700005 | 0.02 | 0.4366
91980700006 | 0.0906 | 0.6456
91980700007 | 0.0755 | 1.587
91980700008 | 0.0351 | 0.7815
91980700009 | 0.0242 | 0.4363
91980700010 | 0.0305 | 0.532
91980700011 | 0.0197 | 0.2509
91980700012 | 0.1135 | 2.3577
91980700013 | 0.1848 | 2.4059
91980700014 | 0.0989 | 2.8248
91980700015 | 0.1412 | 2.4808
91980700016 | 0.1418 | 3.1556
91980700017 | 0.1286 | 2.6982
91980700018 | 0.116 | 1.6381
91980700019 | 0.1006 | 1.0658
91980700020 | 0.0027 | 0.001
91980700021 | 0.1274 | 3.3611