## MSA202410042570
MSA202410042570
PROJECT | SAN AGUSTIN
REFERENCE | 2570
DATE DELIVERED | 2024-10-06 15:36
DATE REPORTED | 2024-10-04 09:09
INSTRUCTIONS | Au (FAAAm), Ag (FAAAm)
| Au | Ag
| FAAA | FAAA
SAMPLE | ppm | ppm
91968700003 | 0.0052 | 3.3935
91968700004 | 0.1169 | 1.4905
91974700001 | PEND | 0.1903
91974700002 | PEND | 3.4674
91974700003 | PEND | 3.3082
91974700004 | PEND | 3.6704
91974700005 | PEND | 3.4415
91974700006 | PEND | 4.2919
91980700022 | 0.102 | 1.0096
91980700023 | 0.1 | 1.8836